## concrete
| Cement | BlastFurnaceSlag | FlyAsh | Water | Superplasticizer | CoarseAggregate | FineAggregate | Age | CompressiveStrength
1 | 540 | 0 | 0 | 162 | 2.5 | 1040 | 676 | 28 | 79.99
2 | 540 | 0 | 0 | 162 | 2.5 | 1055 | 676 | 28 | 61.89
3 | 332.5 | 142.5 | 0 | 228 | 0 | 932 | 594 | 270 | 40.27
4 | 332.5 | 142.5 | 0 | 228 | 0 | 932 | 594 | 365 | 41.05
5 | 198.6 | 132.4 | 0 | 192 | 0 | 978.4 | 825.5 | 360 | 44.3
6 | 266 | 114 | 0 | 228 | 0 | 932 | 670 | 90 | 47.03
7 | 380 | 95 | 0 | 228 | 0 | 932 | 594 | 365 | 43.7
8 | 380 | 95 | 0 | 228 | 0 | 932 | 594 | 28 | 36.45
9 | 266 | 114 | 0 | 228 | 0 | 932 | 670 | 28 | 45.85
10 | 475 | 0 | 0 | 228 | 0 | 932 | 594 | 28 | 39.29
11 | 198.6 | 132.4 | 0 | 192 | 0 | 978.4 | 825.5 | 90 | 38.07
12 | 198.6 | 132.4 | 0 | 192 | 0 | 978.4 | 825.5 | 28 | 28.02
13 | 427.5 | 47.5 | 0 | 228 | 0 | 932 | 594 | 270 | 43.01
14 | 190 | 190 | 0 | 228 | 0 | 932 | 670 | 90 | 42.33
15 | 304 | 76 | 0 | 228 | 0 | 932 | 670 | 28 | 47.81
16 | 380 | 0 | 0 | 228 | 0 | 932 | 670 | 90 | 52.91
17 | 139.6 | 209.4 | 0 | 192 | 0 | 1047 | 806.9 | 90 | 39.36
18 | 342 | 38 | 0 | 228 | 0 | 932 | 670 | 365 | 56.14
19 | 380 | 95 | 0 | 228 | 0 | 932 | 594 | 90 | 40.56
20 | 475 | 0 | 0 | 228 | 0 | 932 | 594 | 180 | 42.62
21 | 427.5 | 47.5 | 0 | 228 | 0 | 932 | 594 | 180 | 41.84
22 | 139.6 | 209.4 | 0 | 192 | 0 | 1047 | 806.9 | 28 | 28.24
23 | 139.6 | 209.4 | 0 | 192 | 0 | 1047 | 806.9 | 3 | 8.06
24 | 139.6 | 209.4 | 0 | 192 | 0 | 1047 | 806.9 | 180 | 44.21
25 | 380 | 0 | 0 | 228 | 0 | 932 | 670 | 365 | 52.52
26 | 380 | 0 | 0 | 228 | 0 | 932 | 670 | 270 | 53.3
27 | 380 | 95 | 0 | 228 | 0 | 932 | 594 | 270 | 41.15
28 | 342 | 38 | 0 | 228 | 0 | 932 | 670 | 180 | 52.12
29 | 427.5 | 47.5 | 0 | 228 | 0 | 932 | 594 | 28 | 37.43
30 | 475 | 0 | 0 | 228 | 0 | 932 | 594 | 7 | 38.6
31 | 304 | 76 | 0 | 228 | 0 | 932 | 670 | 365 | 55.26
32 | 266 | 114 | 0 | 228 | 0 | 932 | 670 | 365 | 52.91
33 | 198.6 | 132.4 | 0 | 192 | 0 | 978.4 | 825.5 | 180 | 41.72
34 | 475 | 0 | 0 | 228 | 0 | 932 | 594 | 270 | 42.13
35 | 190 | 190 | 0 | 228 | 0 | 932 | 670 | 365 | 53.69
36 | 237.5 | 237.5 | 0 | 228 | 0 | 932 | 594 | 270 | 38.41
37 | 237.5 | 237.5 | 0 | 228 | 0 | 932 | 594 | 28 | 30.08
38 | 332.5 | 142.5 | 0 | 228 | 0 | 932 | 594 | 90 | 37.72
39 | 475 | 0 | 0 | 228 | 0 | 932 | 594 | 90 | 42.23
40 | 237.5 | 237.5 | 0 | 228 | 0 | 932 | 594 | 180 | 36.25
41 | 342 | 38 | 0 | 228 | 0 | 932 | 670 | 90 | 50.46
42 | 427.5 | 47.5 | 0 | 228 | 0 | 932 | 594 | 365 | 43.7
43 | 237.5 | 237.5 | 0 | 228 | 0 | 932 | 594 | 365 | 39
44 | 380 | 0 | 0 | 228 | 0 | 932 | 670 | 180 | 53.1
45 | 427.5 | 47.5 | 0 | 228 | 0 | 932 | 594 | 90 | 41.54
46 | 427.5 | 47.5 | 0 | 228 | 0 | 932 | 594 | 7 | 35.08
47 | 349 | 0 | 0 | 192 | 0 | 1047 | 806.9 | 3 | 15.05
48 | 380 | 95 | 0 | 228 | 0 | 932 | 594 | 180 | 40.76
49 | 237.5 | 237.5 | 0 | 228 | 0 | 932 | 594 | 7 | 26.26
50 | 380 | 95 | 0 | 228 | 0 | 932 | 594 | 7 | 32.82
51 | 332.5 | 142.5 | 0 | 228 | 0 | 932 | 594 | 180 | 39.78
52 | 190 | 190 | 0 | 228 | 0 | 932 | 670 | 180 | 46.93
53 | 237.5 | 237.5 | 0 | 228 | 0 | 932 | 594 | 90 | 33.12
54 | 304 | 76 | 0 | 228 | 0 | 932 | 670 | 90 | 49.19
55 | 139.6 | 209.4 | 0 | 192 | 0 | 1047 | 806.9 | 7 | 14.59
56 | 198.6 | 132.4 | 0 | 192 | 0 | 978.4 | 825.5 | 7 | 14.64
57 | 475 | 0 | 0 | 228 | 0 | 932 | 594 | 365 | 41.93
58 | 198.6 | 132.4 | 0 | 192 | 0 | 978.4 | 825.5 | 3 | 9.13
59 | 304 | 76 | 0 | 228 | 0 | 932 | 670 | 180 | 50.95
60 | 332.5 | 142.5 | 0 | 228 | 0 | 932 | 594 | 28 | 33.02
61 | 304 | 76 | 0 | 228 | 0 | 932 | 670 | 270 | 54.38
62 | 266 | 114 | 0 | 228 | 0 | 932 | 670 | 270 | 51.73
63 | 310 | 0 | 0 | 192 | 0 | 971 | 850.6 | 3 | 9.87
64 | 190 | 190 | 0 | 228 | 0 | 932 | 670 | 270 | 50.66
65 | 266 | 114 | 0 | 228 | 0 | 932 | 670 | 180 | 48.7
66 | 342 | 38 | 0 | 228 | 0 | 932 | 670 | 270 | 55.06
67 | 139.6 | 209.4 | 0 | 192 | 0 | 1047 | 806.9 | 360 | 44.7
68 | 332.5 | 142.5 | 0 | 228 | 0 | 932 | 594 | 7 | 30.28
69 | 190 | 190 | 0 | 228 | 0 | 932 | 670 | 28 | 40.86
70 | 485 | 0 | 0 | 146 | 0 | 1120 | 800 | 28 | 71.99
71 | 374 | 189.2 | 0 | 170.1 | 10.1 | 926.1 | 756.7 | 3 | 34.4
72 | 313.3 | 262.2 | 0 | 175.5 | 8.6 | 1046.9 | 611.8 | 3 | 28.8
73 | 425 | 106.3 | 0 | 153.5 | 16.5 | 852.1 | 887.1 | 3 | 33.4
74 | 425 | 106.3 | 0 | 151.4 | 18.6 | 936 | 803.7 | 3 | 36.3
75 | 375 | 93.8 | 0 | 126.6 | 23.4 | 852.1 | 992.6 | 3 | 29
76 | 475 | 118.8 | 0 | 181.1 | 8.9 | 852.1 | 781.5 | 3 | 37.8
77 | 469 | 117.2 | 0 | 137.8 | 32.2 | 852.1 | 840.5 | 3 | 40.2
78 | 425 | 106.3 | 0 | 153.5 | 16.5 | 852.1 | 887.1 | 3 | 33.4
79 | 388.6 | 97.1 | 0 | 157.9 | 12.1 | 852.1 | 925.7 | 3 | 28.1
80 | 531.3 | 0 | 0 | 141.8 | 28.2 | 852.1 | 893.7 | 3 | 41.3
81 | 425 | 106.3 | 0 | 153.5 | 16.5 | 852.1 | 887.1 | 3 | 33.4
82 | 318.8 | 212.5 | 0 | 155.7 | 14.3 | 852.1 | 880.4 | 3 | 25.2
83 | 401.8 | 94.7 | 0 | 147.4 | 11.4 | 946.8 | 852.1 | 3 | 41.1
84 | 362.6 | 189 | 0 | 164.9 | 11.6 | 944.7 | 755.8 | 3 | 35.3
85 | 323.7 | 282.8 | 0 | 183.8 | 10.3 | 942.7 | 659.9 | 3 | 28.3
86 | 379.5 | 151.2 | 0 | 153.9 | 15.9 | 1134.3 | 605 | 3 | 28.6
87 | 362.6 | 189 | 0 | 164.9 | 11.6 | 944.7 | 755.8 | 3 | 35.3
88 | 286.3 | 200.9 | 0 | 144.7 | 11.2 | 1004.6 | 803.7 | 3 | 24.4
89 | 362.6 | 189 | 0 | 164.9 | 11.6 | 944.7 | 755.8 | 3 | 35.3
90 | 439 | 177 | 0 | 186 | 11.1 | 884.9 | 707.9 | 3 | 39.3
91 | 389.9 | 189 | 0 | 145.9 | 22 | 944.7 | 755.8 | 3 | 40.6
92 | 362.6 | 189 | 0 | 164.9 | 11.6 | 944.7 | 755.8 | 3 | 35.3
93 | 337.9 | 189 | 0 | 174.9 | 9.5 | 944.7 | 755.8 | 3 | 24.1
94 | 374 | 189.2 | 0 | 170.1 | 10.1 | 926.1 | 756.7 | 7 | 46.2
95 | 313.3 | 262.2 | 0 | 175.5 | 8.6 | 1046.9 | 611.8 | 7 | 42.8
96 | 425 | 106.3 | 0 | 153.5 | 16.5 | 852.1 | 887.1 | 7 | 49.2
97 | 425 | 106.3 | 0 | 151.4 | 18.6 | 936 | 803.7 | 7 | 46.8
98 | 375 | 93.8 | 0 | 126.6 | 23.4 | 852.1 | 992.6 | 7 | 45.7
99 | 475 | 118.8 | 0 | 181.1 | 8.9 | 852.1 | 781.5 | 7 | 55.6
100 | 469 | 117.2 | 0 | 137.8 | 32.2 | 852.1 | 840.5 | 7 | 54.9
101 | 425 | 106.3 | 0 | 153.5 | 16.5 | 852.1 | 887.1 | 7 | 49.2
102 | 388.6 | 97.1 | 0 | 157.9 | 12.1 | 852.1 | 925.7 | 7 | 34.9
103 | 531.3 | 0 | 0 | 141.8 | 28.2 | 852.1 | 893.7 | 7 | 46.9
104 | 425 | 106.3 | 0 | 153.5 | 16.5 | 852.1 | 887.1 | 7 | 49.2
105 | 318.8 | 212.5 | 0 | 155.7 | 14.3 | 852.1 | 880.4 | 7 | 33.4
106 | 401.8 | 94.7 | 0 | 147.4 | 11.4 | 946.8 | 852.1 | 7 | 54.1
107 | 362.6 | 189 | 0 | 164.9 | 11.6 | 944.7 | 755.8 | 7 | 55.9
108 | 323.7 | 282.8 | 0 | 183.8 | 10.3 | 942.7 | 659.9 | 7 | 49.8
109 | 379.5 | 151.2 | 0 | 153.9 | 15.9 | 1134.3 | 605 | 7 | 47.1
110 | 362.6 | 189 | 0 | 164.9 | 11.6 | 944.7 | 755.8 | 7 | 55.9
111 | 286.3 | 200.9 | 0 | 144.7 | 11.2 | 1004.6 | 803.7 | 7 | 38
112 | 362.6 | 189 | 0 | 164.9 | 11.6 | 944.7 | 755.8 | 7 | 55.9
113 | 439 | 177 | 0 | 186 | 11.1 | 884.9 | 707.9 | 7 | 56.1
114 | 389.9 | 189 | 0 | 145.9 | 22 | 944.7 | 755.8 | 7 | 59.09
115 | 362.6 | 189 | 0 | 164.9 | 11.6 | 944.7 | 755.8 | 7 | 22.9
116 | 337.9 | 189 | 0 | 174.9 | 9.5 | 944.7 | 755.8 | 7 | 35.1
117 | 374 | 189.2 | 0 | 170.1 | 10.1 | 926.1 | 756.7 | 28 | 61.09
118 | 313.3 | 262.2 | 0 | 175.5 | 8.6 | 1046.9 | 611.8 | 28 | 59.8
119 | 425 | 106.3 | 0 | 153.5 | 16.5 | 852.1 | 887.1 | 28 | 60.29
120 | 425 | 106.3 | 0 | 151.4 | 18.6 | 936 | 803.7 | 28 | 61.8
121 | 375 | 93.8 | 0 | 126.6 | 23.4 | 852.1 | 992.6 | 28 | 56.7
122 | 475 | 118.8 | 0 | 181.1 | 8.9 | 852.1 | 781.5 | 28 | 68.3
123 | 469 | 117.2 | 0 | 137.8 | 32.2 | 852.1 | 840.5 | 28 | 66.9
124 | 425 | 106.3 | 0 | 153.5 | 16.5 | 852.1 | 887.1 | 28 | 60.29
125 | 388.6 | 97.1 | 0 | 157.9 | 12.1 | 852.1 | 925.7 | 28 | 50.7
126 | 531.3 | 0 | 0 | 141.8 | 28.2 | 852.1 | 893.7 | 28 | 56.4
127 | 425 | 106.3 | 0 | 153.5 | 16.5 | 852.1 | 887.1 | 28 | 60.29
128 | 318.8 | 212.5 | 0 | 155.7 | 14.3 | 852.1 | 880.4 | 28 | 55.5
129 | 401.8 | 94.7 | 0 | 147.4 | 11.4 | 946.8 | 852.1 | 28 | 68.5
130 | 362.6 | 189 | 0 | 164.9 | 11.6 | 944.7 | 755.8 | 28 | 71.3
131 | 323.7 | 282.8 | 0 | 183.8 | 10.3 | 942.7 | 659.9 | 28 | 74.7
132 | 379.5 | 151.2 | 0 | 153.9 | 15.9 | 1134.3 | 605 | 28 | 52.2
133 | 362.6 | 189 | 0 | 164.9 | 11.6 | 944.7 | 755.8 | 28 | 71.3
134 | 286.3 | 200.9 | 0 | 144.7 | 11.2 | 1004.6 | 803.7 | 28 | 67.7
135 | 362.6 | 189 | 0 | 164.9 | 11.6 | 944.7 | 755.8 | 28 | 71.3
136 | 439 | 177 | 0 | 186 | 11.1 | 884.9 | 707.9 | 28 | 66
137 | 389.9 | 189 | 0 | 145.9 | 22 | 944.7 | 755.8 | 28 | 74.5
138 | 362.6 | 189 | 0 | 164.9 | 11.6 | 944.7 | 755.8 | 28 | 71.3
139 | 337.9 | 189 | 0 | 174.9 | 9.5 | 944.7 | 755.8 | 28 | 49.9
140 | 374 | 189.2 | 0 | 170.1 | 10.1 | 926.1 | 756.7 | 56 | 63.4
141 | 313.3 | 262.2 | 0 | 175.5 | 8.6 | 1046.9 | 611.8 | 56 | 64.9
142 | 425 | 106.3 | 0 | 153.5 | 16.5 | 852.1 | 887.1 | 56 | 64.3
143 | 425 | 106.3 | 0 | 151.4 | 18.6 | 936 | 803.7 | 56 | 64.9
144 | 375 | 93.8 | 0 | 126.6 | 23.4 | 852.1 | 992.6 | 56 | 60.2
145 | 475 | 118.8 | 0 | 181.1 | 8.9 | 852.1 | 781.5 | 56 | 72.3
146 | 469 | 117.2 | 0 | 137.8 | 32.2 | 852.1 | 840.5 | 56 | 69.3
147 | 425 | 106.3 | 0 | 153.5 | 16.5 | 852.1 | 887.1 | 56 | 64.3
148 | 388.6 | 97.1 | 0 | 157.9 | 12.1 | 852.1 | 925.7 | 56 | 55.2
149 | 531.3 | 0 | 0 | 141.8 | 28.2 | 852.1 | 893.7 | 56 | 58.8
150 | 425 | 106.3 | 0 | 153.5 | 16.5 | 852.1 | 887.1 | 56 | 64.3
151 | 318.8 | 212.5 | 0 | 155.7 | 14.3 | 852.1 | 880.4 | 56 | 66.1
152 | 401.8 | 94.7 | 0 | 147.4 | 11.4 | 946.8 | 852.1 | 56 | 73.7
153 | 362.6 | 189 | 0 | 164.9 | 11.6 | 944.7 | 755.8 | 56 | 77.3
154 | 323.7 | 282.8 | 0 | 183.8 | 10.3 | 942.7 | 659.9 | 56 | 80.2
155 | 379.5 | 151.2 | 0 | 153.9 | 15.9 | 1134.3 | 605 | 56 | 54.9
156 | 362.6 | 189 | 0 | 164.9 | 11.6 | 944.7 | 755.8 | 56 | 77.3
157 | 286.3 | 200.9 | 0 | 144.7 | 11.2 | 1004.6 | 803.7 | 56 | 72.99
158 | 362.6 | 189 | 0 | 164.9 | 11.6 | 944.7 | 755.8 | 56 | 77.3
159 | 439 | 177 | 0 | 186 | 11.1 | 884.9 | 707.9 | 56 | 71.7
160 | 389.9 | 189 | 0 | 145.9 | 22 | 944.7 | 755.8 | 56 | 79.4
161 | 362.6 | 189 | 0 | 164.9 | 11.6 | 944.7 | 755.8 | 56 | 77.3
162 | 337.9 | 189 | 0 | 174.9 | 9.5 | 944.7 | 755.8 | 56 | 59.89
163 | 374 | 189.2 | 0 | 170.1 | 10.1 | 926.1 | 756.7 | 91 | 64.9
164 | 313.3 | 262.2 | 0 | 175.5 | 8.6 | 1046.9 | 611.8 | 91 | 66.6
165 | 425 | 106.3 | 0 | 153.5 | 16.5 | 852.1 | 887.1 | 91 | 65.2
166 | 425 | 106.3 | 0 | 151.4 | 18.6 | 936 | 803.7 | 91 | 66.7
167 | 375 | 93.8 | 0 | 126.6 | 23.4 | 852.1 | 992.6 | 91 | 62.5
168 | 475 | 118.8 | 0 | 181.1 | 8.9 | 852.1 | 781.5 | 91 | 74.19
169 | 469 | 117.2 | 0 | 137.8 | 32.2 | 852.1 | 840.5 | 91 | 70.7
170 | 425 | 106.3 | 0 | 153.5 | 16.5 | 852.1 | 887.1 | 91 | 65.2
171 | 388.6 | 97.1 | 0 | 157.9 | 12.1 | 852.1 | 925.7 | 91 | 57.6
172 | 531.3 | 0 | 0 | 141.8 | 28.2 | 852.1 | 893.7 | 91 | 59.2
173 | 425 | 106.3 | 0 | 153.5 | 16.5 | 852.1 | 887.1 | 91 | 65.2
174 | 318.8 | 212.5 | 0 | 155.7 | 14.3 | 852.1 | 880.4 | 91 | 68.1
175 | 401.8 | 94.7 | 0 | 147.4 | 11.4 | 946.8 | 852.1 | 91 | 75.5
176 | 362.6 | 189 | 0 | 164.9 | 11.6 | 944.7 | 755.8 | 91 | 79.3
177 | 379.5 | 151.2 | 0 | 153.9 | 15.9 | 1134.3 | 605 | 91 | 56.5
178 | 362.6 | 189 | 0 | 164.9 | 11.6 | 944.7 | 755.8 | 91 | 79.3
179 | 286.3 | 200.9 | 0 | 144.7 | 11.2 | 1004.6 | 803.7 | 91 | 76.8
180 | 362.6 | 189 | 0 | 164.9 | 11.6 | 944.7 | 755.8 | 91 | 79.3
181 | 439 | 177 | 0 | 186 | 11.1 | 884.9 | 707.9 | 91 | 73.3
182 | 389.9 | 189 | 0 | 145.9 | 22 | 944.7 | 755.8 | 91 | 82.6
183 | 362.6 | 189 | 0 | 164.9 | 11.6 | 944.7 | 755.8 | 91 | 79.3
184 | 337.9 | 189 | 0 | 174.9 | 9.5 | 944.7 | 755.8 | 91 | 67.8
185 | 222.4 | 0 | 96.7 | 189.3 | 4.5 | 967.1 | 870.3 | 3 | 11.58
186 | 222.4 | 0 | 96.7 | 189.3 | 4.5 | 967.1 | 870.3 | 14 | 24.45
187 | 222.4 | 0 | 96.7 | 189.3 | 4.5 | 967.1 | 870.3 | 28 | 24.89
188 | 222.4 | 0 | 96.7 | 189.3 | 4.5 | 967.1 | 870.3 | 56 | 29.45
189 | 222.4 | 0 | 96.7 | 189.3 | 4.5 | 967.1 | 870.3 | 100 | 40.71
190 | 233.8 | 0 | 94.6 | 197.9 | 4.6 | 947 | 852.2 | 3 | 10.38
191 | 233.8 | 0 | 94.6 | 197.9 | 4.6 | 947 | 852.2 | 14 | 22.14
192 | 233.8 | 0 | 94.6 | 197.9 | 4.6 | 947 | 852.2 | 28 | 22.84
193 | 233.8 | 0 | 94.6 | 197.9 | 4.6 | 947 | 852.2 | 56 | 27.66
194 | 233.8 | 0 | 94.6 | 197.9 | 4.6 | 947 | 852.2 | 100 | 34.56
195 | 194.7 | 0 | 100.5 | 165.6 | 7.5 | 1006.4 | 905.9 | 3 | 12.45
196 | 194.7 | 0 | 100.5 | 165.6 | 7.5 | 1006.4 | 905.9 | 14 | 24.99
197 | 194.7 | 0 | 100.5 | 165.6 | 7.5 | 1006.4 | 905.9 | 28 | 25.72
198 | 194.7 | 0 | 100.5 | 165.6 | 7.5 | 1006.4 | 905.9 | 56 | 33.96
199 | 194.7 | 0 | 100.5 | 165.6 | 7.5 | 1006.4 | 905.9 | 100 | 37.34
200 | 190.7 | 0 | 125.4 | 162.1 | 7.8 | 1090 | 804 | 3 | 15.04
201 | 190.7 | 0 | 125.4 | 162.1 | 7.8 | 1090 | 804 | 14 | 21.06
202 | 190.7 | 0 | 125.4 | 162.1 | 7.8 | 1090 | 804 | 28 | 26.4
203 | 190.7 | 0 | 125.4 | 162.1 | 7.8 | 1090 | 804 | 56 | 35.34
204 | 190.7 | 0 | 125.4 | 162.1 | 7.8 | 1090 | 804 | 100 | 40.57
205 | 212.1 | 0 | 121.6 | 180.3 | 5.7 | 1057.6 | 779.3 | 3 | 12.47
206 | 212.1 | 0 | 121.6 | 180.3 | 5.7 | 1057.6 | 779.3 | 14 | 20.92
207 | 212.1 | 0 | 121.6 | 180.3 | 5.7 | 1057.6 | 779.3 | 28 | 24.9
208 | 212.1 | 0 | 121.6 | 180.3 | 5.7 | 1057.6 | 779.3 | 56 | 34.2
209 | 212.1 | 0 | 121.6 | 180.3 | 5.7 | 1057.6 | 779.3 | 100 | 39.61
210 | 230 | 0 | 118.3 | 195.5 | 4.6 | 1029.4 | 758.6 | 3 | 10.03
211 | 230 | 0 | 118.3 | 195.5 | 4.6 | 1029.4 | 758.6 | 14 | 20.08
212 | 230 | 0 | 118.3 | 195.5 | 4.6 | 1029.4 | 758.6 | 28 | 24.48
213 | 230 | 0 | 118.3 | 195.5 | 4.6 | 1029.4 | 758.6 | 56 | 31.54
214 | 230 | 0 | 118.3 | 195.5 | 4.6 | 1029.4 | 758.6 | 100 | 35.34
215 | 190.3 | 0 | 125.2 | 161.9 | 9.9 | 1088.1 | 802.6 | 3 | 9.45
216 | 190.3 | 0 | 125.2 | 161.9 | 9.9 | 1088.1 | 802.6 | 14 | 22.72
217 | 190.3 | 0 | 125.2 | 161.9 | 9.9 | 1088.1 | 802.6 | 28 | 28.47
218 | 190.3 | 0 | 125.2 | 161.9 | 9.9 | 1088.1 | 802.6 | 56 | 38.56
219 | 190.3 | 0 | 125.2 | 161.9 | 9.9 | 1088.1 | 802.6 | 100 | 40.39
220 | 166.1 | 0 | 163.3 | 176.5 | 4.5 | 1058.6 | 780.1 | 3 | 10.76
221 | 166.1 | 0 | 163.3 | 176.5 | 4.5 | 1058.6 | 780.1 | 14 | 25.48
222 | 166.1 | 0 | 163.3 | 176.5 | 4.5 | 1058.6 | 780.1 | 28 | 21.54
223 | 166.1 | 0 | 163.3 | 176.5 | 4.5 | 1058.6 | 780.1 | 56 | 28.63
224 | 166.1 | 0 | 163.3 | 176.5 | 4.5 | 1058.6 | 780.1 | 100 | 33.54
225 | 168 | 42.1 | 163.8 | 121.8 | 5.7 | 1058.7 | 780.1 | 3 | 7.75
226 | 168 | 42.1 | 163.8 | 121.8 | 5.7 | 1058.7 | 780.1 | 14 | 17.82
227 | 168 | 42.1 | 163.8 | 121.8 | 5.7 | 1058.7 | 780.1 | 28 | 24.24
228 | 168 | 42.1 | 163.8 | 121.8 | 5.7 | 1058.7 | 780.1 | 56 | 32.85
229 | 168 | 42.1 | 163.8 | 121.8 | 5.7 | 1058.7 | 780.1 | 100 | 39.23
230 | 213.7 | 98.1 | 24.5 | 181.7 | 6.9 | 1065.8 | 785.4 | 3 | 18
231 | 213.7 | 98.1 | 24.5 | 181.7 | 6.9 | 1065.8 | 785.4 | 14 | 30.39
232 | 213.7 | 98.1 | 24.5 | 181.7 | 6.9 | 1065.8 | 785.4 | 28 | 45.71
233 | 213.7 | 98.1 | 24.5 | 181.7 | 6.9 | 1065.8 | 785.4 | 56 | 50.77
234 | 213.7 | 98.1 | 24.5 | 181.7 | 6.9 | 1065.8 | 785.4 | 100 | 53.9
235 | 213.8 | 98.1 | 24.5 | 181.7 | 6.7 | 1066 | 785.5 | 3 | 13.18
236 | 213.8 | 98.1 | 24.5 | 181.7 | 6.7 | 1066 | 785.5 | 14 | 17.84
237 | 213.8 | 98.1 | 24.5 | 181.7 | 6.7 | 1066 | 785.5 | 28 | 40.23
238 | 213.8 | 98.1 | 24.5 | 181.7 | 6.7 | 1066 | 785.5 | 56 | 47.13
239 | 213.8 | 98.1 | 24.5 | 181.7 | 6.7 | 1066 | 785.5 | 100 | 49.97
240 | 229.7 | 0 | 118.2 | 195.2 | 6.1 | 1028.1 | 757.6 | 3 | 13.36
241 | 229.7 | 0 | 118.2 | 195.2 | 6.1 | 1028.1 | 757.6 | 14 | 22.32
242 | 229.7 | 0 | 118.2 | 195.2 | 6.1 | 1028.1 | 757.6 | 28 | 24.54
243 | 229.7 | 0 | 118.2 | 195.2 | 6.1 | 1028.1 | 757.6 | 56 | 31.35
244 | 229.7 | 0 | 118.2 | 195.2 | 6.1 | 1028.1 | 757.6 | 100 | 40.86
245 | 238.1 | 0 | 94.1 | 186.7 | 7 | 949.9 | 847 | 3 | 19.93
246 | 238.1 | 0 | 94.1 | 186.7 | 7 | 949.9 | 847 | 14 | 25.69
247 | 238.1 | 0 | 94.1 | 186.7 | 7 | 949.9 | 847 | 28 | 30.23
248 | 238.1 | 0 | 94.1 | 186.7 | 7 | 949.9 | 847 | 56 | 39.59
249 | 238.1 | 0 | 94.1 | 186.7 | 7 | 949.9 | 847 | 100 | 44.3
250 | 250 | 0 | 95.7 | 187.4 | 5.5 | 956.9 | 861.2 | 3 | 13.82
251 | 250 | 0 | 95.7 | 187.4 | 5.5 | 956.9 | 861.2 | 14 | 24.92
252 | 250 | 0 | 95.7 | 187.4 | 5.5 | 956.9 | 861.2 | 28 | 29.22
253 | 250 | 0 | 95.7 | 187.4 | 5.5 | 956.9 | 861.2 | 56 | 38.33
254 | 250 | 0 | 95.7 | 187.4 | 5.5 | 956.9 | 861.2 | 100 | 42.35
255 | 212.5 | 0 | 100.4 | 159.3 | 8.7 | 1007.8 | 903.6 | 3 | 13.54
256 | 212.5 | 0 | 100.4 | 159.3 | 8.7 | 1007.8 | 903.6 | 14 | 26.31
257 | 212.5 | 0 | 100.4 | 159.3 | 8.7 | 1007.8 | 903.6 | 28 | 31.64
258 | 212.5 | 0 | 100.4 | 159.3 | 8.7 | 1007.8 | 903.6 | 56 | 42.55
259 | 212.5 | 0 | 100.4 | 159.3 | 8.7 | 1007.8 | 903.6 | 100 | 42.92
260 | 212.6 | 0 | 100.4 | 159.4 | 10.4 | 1003.8 | 903.8 | 3 | 13.33
261 | 212.6 | 0 | 100.4 | 159.4 | 10.4 | 1003.8 | 903.8 | 14 | 25.37
262 | 212.6 | 0 | 100.4 | 159.4 | 10.4 | 1003.8 | 903.8 | 28 | 37.4
263 | 212.6 | 0 | 100.4 | 159.4 | 10.4 | 1003.8 | 903.8 | 56 | 44.4
264 | 212.6 | 0 | 100.4 | 159.4 | 10.4 | 1003.8 | 903.8 | 100 | 47.74
265 | 212 | 0 | 124.8 | 159 | 7.8 | 1085.4 | 799.5 | 3 | 19.52
266 | 212 | 0 | 124.8 | 159 | 7.8 | 1085.4 | 799.5 | 14 | 31.35
267 | 212 | 0 | 124.8 | 159 | 7.8 | 1085.4 | 799.5 | 28 | 38.5
268 | 212 | 0 | 124.8 | 159 | 7.8 | 1085.4 | 799.5 | 56 | 45.08
269 | 212 | 0 | 124.8 | 159 | 7.8 | 1085.4 | 799.5 | 100 | 47.82
270 | 231.8 | 0 | 121.6 | 174 | 6.7 | 1056.4 | 778.5 | 3 | 15.44
271 | 231.8 | 0 | 121.6 | 174 | 6.7 | 1056.4 | 778.5 | 14 | 26.77
272 | 231.8 | 0 | 121.6 | 174 | 6.7 | 1056.4 | 778.5 | 28 | 33.73
273 | 231.8 | 0 | 121.6 | 174 | 6.7 | 1056.4 | 778.5 | 56 | 42.7
274 | 231.8 | 0 | 121.6 | 174 | 6.7 | 1056.4 | 778.5 | 100 | 45.84
275 | 251.4 | 0 | 118.3 | 188.5 | 5.8 | 1028.4 | 757.7 | 3 | 17.22
276 | 251.4 | 0 | 118.3 | 188.5 | 5.8 | 1028.4 | 757.7 | 14 | 29.93
277 | 251.4 | 0 | 118.3 | 188.5 | 5.8 | 1028.4 | 757.7 | 28 | 29.65
278 | 251.4 | 0 | 118.3 | 188.5 | 5.8 | 1028.4 | 757.7 | 56 | 36.97
279 | 251.4 | 0 | 118.3 | 188.5 | 5.8 | 1028.4 | 757.7 | 100 | 43.58
280 | 251.4 | 0 | 118.3 | 188.5 | 6.4 | 1028.4 | 757.7 | 3 | 13.12
281 | 251.4 | 0 | 118.3 | 188.5 | 6.4 | 1028.4 | 757.7 | 14 | 24.43
282 | 251.4 | 0 | 118.3 | 188.5 | 6.4 | 1028.4 | 757.7 | 28 | 32.66
283 | 251.4 | 0 | 118.3 | 188.5 | 6.4 | 1028.4 | 757.7 | 56 | 36.64
284 | 251.4 | 0 | 118.3 | 188.5 | 6.4 | 1028.4 | 757.7 | 100 | 44.21
285 | 181.4 | 0 | 167 | 169.6 | 7.6 | 1055.6 | 777.8 | 3 | 13.62
286 | 181.4 | 0 | 167 | 169.6 | 7.6 | 1055.6 | 777.8 | 14 | 21.6
287 | 181.4 | 0 | 167 | 169.6 | 7.6 | 1055.6 | 777.8 | 28 | 27.77
288 | 181.4 | 0 | 167 | 169.6 | 7.6 | 1055.6 | 777.8 | 56 | 35.57
289 | 181.4 | 0 | 167 | 169.6 | 7.6 | 1055.6 | 777.8 | 100 | 45.37
290 | 182 | 45.2 | 122 | 170.2 | 8.2 | 1059.4 | 780.7 | 3 | 7.32
291 | 182 | 45.2 | 122 | 170.2 | 8.2 | 1059.4 | 780.7 | 14 | 21.5
292 | 182 | 45.2 | 122 | 170.2 | 8.2 | 1059.4 | 780.7 | 28 | 31.27
293 | 182 | 45.2 | 122 | 170.2 | 8.2 | 1059.4 | 780.7 | 56 | 43.5
294 | 182 | 45.2 | 122 | 170.2 | 8.2 | 1059.4 | 780.7 | 100 | 48.67
295 | 168.9 | 42.2 | 124.3 | 158.3 | 10.8 | 1080.8 | 796.2 | 3 | 7.4
296 | 168.9 | 42.2 | 124.3 | 158.3 | 10.8 | 1080.8 | 796.2 | 14 | 23.51
297 | 168.9 | 42.2 | 124.3 | 158.3 | 10.8 | 1080.8 | 796.2 | 28 | 31.12
298 | 168.9 | 42.2 | 124.3 | 158.3 | 10.8 | 1080.8 | 796.2 | 56 | 39.15
299 | 168.9 | 42.2 | 124.3 | 158.3 | 10.8 | 1080.8 | 796.2 | 100 | 48.15
300 | 290.4 | 0 | 96.2 | 168.1 | 9.4 | 961.2 | 865 | 3 | 22.5
301 | 290.4 | 0 | 96.2 | 168.1 | 9.4 | 961.2 | 865 | 14 | 34.67
302 | 290.4 | 0 | 96.2 | 168.1 | 9.4 | 961.2 | 865 | 28 | 34.74
303 | 290.4 | 0 | 96.2 | 168.1 | 9.4 | 961.2 | 865 | 56 | 45.08
304 | 290.4 | 0 | 96.2 | 168.1 | 9.4 | 961.2 | 865 | 100 | 48.97
305 | 277.1 | 0 | 97.4 | 160.6 | 11.8 | 973.9 | 875.6 | 3 | 23.14
306 | 277.1 | 0 | 97.4 | 160.6 | 11.8 | 973.9 | 875.6 | 14 | 41.89
307 | 277.1 | 0 | 97.4 | 160.6 | 11.8 | 973.9 | 875.6 | 28 | 48.28
308 | 277.1 | 0 | 97.4 | 160.6 | 11.8 | 973.9 | 875.6 | 56 | 51.04
309 | 277.1 | 0 | 97.4 | 160.6 | 11.8 | 973.9 | 875.6 | 100 | 55.64
310 | 295.7 | 0 | 95.6 | 171.5 | 8.9 | 955.1 | 859.2 | 3 | 22.95
311 | 295.7 | 0 | 95.6 | 171.5 | 8.9 | 955.1 | 859.2 | 14 | 35.23
312 | 295.7 | 0 | 95.6 | 171.5 | 8.9 | 955.1 | 859.2 | 28 | 39.94
313 | 295.7 | 0 | 95.6 | 171.5 | 8.9 | 955.1 | 859.2 | 56 | 48.72
314 | 295.7 | 0 | 95.6 | 171.5 | 8.9 | 955.1 | 859.2 | 100 | 52.04
315 | 251.8 | 0 | 99.9 | 146.1 | 12.4 | 1006 | 899.8 | 3 | 21.02
316 | 251.8 | 0 | 99.9 | 146.1 | 12.4 | 1006 | 899.8 | 14 | 33.36
317 | 251.8 | 0 | 99.9 | 146.1 | 12.4 | 1006 | 899.8 | 28 | 33.94
318 | 251.8 | 0 | 99.9 | 146.1 | 12.4 | 1006 | 899.8 | 56 | 44.14
319 | 251.8 | 0 | 99.9 | 146.1 | 12.4 | 1006 | 899.8 | 100 | 45.37
320 | 249.1 | 0 | 98.8 | 158.1 | 12.8 | 987.8 | 889 | 3 | 15.36
321 | 249.1 | 0 | 98.8 | 158.1 | 12.8 | 987.8 | 889 | 14 | 28.68
322 | 249.1 | 0 | 98.8 | 158.1 | 12.8 | 987.8 | 889 | 28 | 30.85
323 | 249.1 | 0 | 98.8 | 158.1 | 12.8 | 987.8 | 889 | 56 | 42.03
324 | 249.1 | 0 | 98.8 | 158.1 | 12.8 | 987.8 | 889 | 100 | 51.06
325 | 252.3 | 0 | 98.8 | 146.3 | 14.2 | 987.8 | 889 | 3 | 21.78
326 | 252.3 | 0 | 98.8 | 146.3 | 14.2 | 987.8 | 889 | 14 | 42.29
327 | 252.3 | 0 | 98.8 | 146.3 | 14.2 | 987.8 | 889 | 28 | 50.6
328 | 252.3 | 0 | 98.8 | 146.3 | 14.2 | 987.8 | 889 | 56 | 55.83
329 | 252.3 | 0 | 98.8 | 146.3 | 14.2 | 987.8 | 889 | 100 | 60.95
330 | 246.8 | 0 | 125.1 | 143.3 | 12 | 1086.8 | 800.9 | 3 | 23.52
331 | 246.8 | 0 | 125.1 | 143.3 | 12 | 1086.8 | 800.9 | 14 | 42.22
332 | 246.8 | 0 | 125.1 | 143.3 | 12 | 1086.8 | 800.9 | 28 | 52.5
333 | 246.8 | 0 | 125.1 | 143.3 | 12 | 1086.8 | 800.9 | 56 | 60.32
334 | 246.8 | 0 | 125.1 | 143.3 | 12 | 1086.8 | 800.9 | 100 | 66.42
335 | 275.1 | 0 | 121.4 | 159.5 | 9.9 | 1053.6 | 777.5 | 3 | 23.8
336 | 275.1 | 0 | 121.4 | 159.5 | 9.9 | 1053.6 | 777.5 | 14 | 38.77
337 | 275.1 | 0 | 121.4 | 159.5 | 9.9 | 1053.6 | 777.5 | 28 | 51.33
338 | 275.1 | 0 | 121.4 | 159.5 | 9.9 | 1053.6 | 777.5 | 56 | 56.85
339 | 275.1 | 0 | 121.4 | 159.5 | 9.9 | 1053.6 | 777.5 | 100 | 58.61
340 | 297.2 | 0 | 117.5 | 174.8 | 9.5 | 1022.8 | 753.5 | 3 | 21.91
341 | 297.2 | 0 | 117.5 | 174.8 | 9.5 | 1022.8 | 753.5 | 14 | 36.99
342 | 297.2 | 0 | 117.5 | 174.8 | 9.5 | 1022.8 | 753.5 | 28 | 47.4
343 | 297.2 | 0 | 117.5 | 174.8 | 9.5 | 1022.8 | 753.5 | 56 | 51.96
344 | 297.2 | 0 | 117.5 | 174.8 | 9.5 | 1022.8 | 753.5 | 100 | 56.74
345 | 213.7 | 0 | 174.7 | 154.8 | 10.2 | 1053.5 | 776.4 | 3 | 17.57
346 | 213.7 | 0 | 174.7 | 154.8 | 10.2 | 1053.5 | 776.4 | 14 | 33.73
347 | 213.7 | 0 | 174.7 | 154.8 | 10.2 | 1053.5 | 776.4 | 28 | 40.15
348 | 213.7 | 0 | 174.7 | 154.8 | 10.2 | 1053.5 | 776.4 | 56 | 46.64
349 | 213.7 | 0 | 174.7 | 154.8 | 10.2 | 1053.5 | 776.4 | 100 | 50.08
350 | 213.5 | 0 | 174.2 | 154.6 | 11.7 | 1052.3 | 775.5 | 3 | 17.37
351 | 213.5 | 0 | 174.2 | 154.6 | 11.7 | 1052.3 | 775.5 | 14 | 33.7
352 | 213.5 | 0 | 174.2 | 154.6 | 11.7 | 1052.3 | 775.5 | 28 | 45.94
353 | 213.5 | 0 | 174.2 | 154.6 | 11.7 | 1052.3 | 775.5 | 56 | 51.43
354 | 213.5 | 0 | 174.2 | 154.6 | 11.7 | 1052.3 | 775.5 | 100 | 59.3
355 | 277.2 | 97.8 | 24.5 | 160.7 | 11.2 | 1061.7 | 782.5 | 3 | 30.45
356 | 277.2 | 97.8 | 24.5 | 160.7 | 11.2 | 1061.7 | 782.5 | 14 | 47.71
357 | 277.2 | 97.8 | 24.5 | 160.7 | 11.2 | 1061.7 | 782.5 | 28 | 63.14
358 | 277.2 | 97.8 | 24.5 | 160.7 | 11.2 | 1061.7 | 782.5 | 56 | 66.82
359 | 277.2 | 97.8 | 24.5 | 160.7 | 11.2 | 1061.7 | 782.5 | 100 | 66.95
360 | 218.2 | 54.6 | 123.8 | 140.8 | 11.9 | 1075.7 | 792.7 | 3 | 27.42
361 | 218.2 | 54.6 | 123.8 | 140.8 | 11.9 | 1075.7 | 792.7 | 14 | 35.96
362 | 218.2 | 54.6 | 123.8 | 140.8 | 11.9 | 1075.7 | 792.7 | 28 | 55.51
363 | 218.2 | 54.6 | 123.8 | 140.8 | 11.9 | 1075.7 | 792.7 | 56 | 61.99
364 | 218.2 | 54.6 | 123.8 | 140.8 | 11.9 | 1075.7 | 792.7 | 100 | 63.53
365 | 214.9 | 53.8 | 121.9 | 155.6 | 9.6 | 1014.3 | 780.6 | 3 | 18.02
366 | 214.9 | 53.8 | 121.9 | 155.6 | 9.6 | 1014.3 | 780.6 | 14 | 38.6
367 | 214.9 | 53.8 | 121.9 | 155.6 | 9.6 | 1014.3 | 780.6 | 28 | 52.2
368 | 214.9 | 53.8 | 121.9 | 155.6 | 9.6 | 1014.3 | 780.6 | 56 | 53.96
369 | 214.9 | 53.8 | 121.9 | 155.6 | 9.6 | 1014.3 | 780.6 | 100 | 56.63
370 | 218.9 | 0 | 124.1 | 158.5 | 11.3 | 1078.7 | 794.9 | 3 | 15.34
371 | 218.9 | 0 | 124.1 | 158.5 | 11.3 | 1078.7 | 794.9 | 14 | 26.05
372 | 218.9 | 0 | 124.1 | 158.5 | 11.3 | 1078.7 | 794.9 | 28 | 30.22
373 | 218.9 | 0 | 124.1 | 158.5 | 11.3 | 1078.7 | 794.9 | 56 | 37.27
374 | 218.9 | 0 | 124.1 | 158.5 | 11.3 | 1078.7 | 794.9 | 100 | 46.23
375 | 376 | 0 | 0 | 214.6 | 0 | 1003.5 | 762.4 | 3 | 16.28
376 | 376 | 0 | 0 | 214.6 | 0 | 1003.5 | 762.4 | 14 | 25.62
377 | 376 | 0 | 0 | 214.6 | 0 | 1003.5 | 762.4 | 28 | 31.97
378 | 376 | 0 | 0 | 214.6 | 0 | 1003.5 | 762.4 | 56 | 36.3
379 | 376 | 0 | 0 | 214.6 | 0 | 1003.5 | 762.4 | 100 | 43.06
380 | 500 | 0 | 0 | 140 | 4 | 966 | 853 | 28 | 67.57
381 | 475 | 0 | 59 | 142 | 1.9 | 1098 | 641 | 28 | 57.23
382 | 315 | 137 | 0 | 145 | 5.9 | 1130 | 745 | 28 | 81.75
383 | 505 | 0 | 60 | 195 | 0 | 1030 | 630 | 28 | 64.02
384 | 451 | 0 | 0 | 165 | 11.3 | 1030 | 745 | 28 | 78.8
385 | 516 | 0 | 0 | 162 | 8.2 | 801 | 802 | 28 | 41.37
386 | 520 | 0 | 0 | 170 | 5.2 | 855 | 855 | 28 | 60.28
387 | 528 | 0 | 0 | 185 | 6.9 | 920 | 720 | 28 | 56.83
388 | 520 | 0 | 0 | 175 | 5.2 | 870 | 805 | 28 | 51.02
389 | 385 | 0 | 136 | 158 | 20 | 903 | 768 | 28 | 55.55
390 | 500.1 | 0 | 0 | 200 | 3 | 1124.4 | 613.2 | 28 | 44.13
391 | 450.1 | 50 | 0 | 200 | 3 | 1124.4 | 613.2 | 28 | 39.38
392 | 397 | 17.2 | 158 | 167 | 20.8 | 967 | 633 | 28 | 55.65
393 | 333 | 17.5 | 163 | 167 | 17.9 | 996 | 652 | 28 | 47.28
394 | 334 | 17.6 | 158 | 189 | 15.3 | 967 | 633 | 28 | 44.33
395 | 405 | 0 | 0 | 175 | 0 | 1120 | 695 | 28 | 52.3
396 | 200 | 200 | 0 | 190 | 0 | 1145 | 660 | 28 | 49.25
397 | 516 | 0 | 0 | 162 | 8.3 | 801 | 802 | 28 | 41.37
398 | 145 | 116 | 119 | 184 | 5.7 | 833 | 880 | 28 | 29.16
399 | 160 | 128 | 122 | 182 | 6.4 | 824 | 879 | 28 | 39.4
400 | 234 | 156 | 0 | 189 | 5.9 | 981 | 760 | 28 | 39.3
401 | 250 | 180 | 95 | 159 | 9.5 | 860 | 800 | 28 | 67.87
402 | 475 | 0 | 0 | 162 | 9.5 | 1044 | 662 | 28 | 58.52
403 | 285 | 190 | 0 | 163 | 7.6 | 1031 | 685 | 28 | 53.58
404 | 356 | 119 | 0 | 160 | 9 | 1061 | 657 | 28 | 59
405 | 275 | 180 | 120 | 162 | 10.4 | 830 | 765 | 28 | 76.24
406 | 500 | 0 | 0 | 151 | 9 | 1033 | 655 | 28 | 69.84
407 | 165 | 0 | 143.6 | 163.8 | 0 | 1005.6 | 900.9 | 3 | 14.4
408 | 165 | 128.5 | 132.1 | 175.1 | 8.1 | 1005.8 | 746.6 | 3 | 19.42
409 | 178 | 129.8 | 118.6 | 179.9 | 3.6 | 1007.3 | 746.8 | 3 | 20.73
410 | 167.4 | 129.9 | 128.6 | 175.5 | 7.8 | 1006.3 | 746.6 | 3 | 14.94
411 | 172.4 | 13.6 | 172.4 | 156.8 | 4.1 | 1006.3 | 856.4 | 3 | 21.29
412 | 173.5 | 50.1 | 173.5 | 164.8 | 6.5 | 1006.2 | 793.5 | 3 | 23.08
413 | 167 | 75.4 | 167 | 164 | 7.9 | 1007.3 | 770.1 | 3 | 15.52
414 | 173.8 | 93.4 | 159.9 | 172.3 | 9.7 | 1007.2 | 746.6 | 3 | 15.82
415 | 190.3 | 0 | 125.2 | 166.6 | 9.9 | 1079 | 798.9 | 3 | 12.55
416 | 250 | 0 | 95.7 | 191.8 | 5.3 | 948.9 | 857.2 | 3 | 8.49
417 | 213.5 | 0 | 174.2 | 159.2 | 11.7 | 1043.6 | 771.9 | 3 | 15.61
418 | 194.7 | 0 | 100.5 | 170.2 | 7.5 | 998 | 901.8 | 3 | 12.18
419 | 251.4 | 0 | 118.3 | 192.9 | 5.8 | 1043.6 | 754.3 | 3 | 11.98
420 | 165 | 0 | 143.6 | 163.8 | 0 | 1005.6 | 900.9 | 14 | 16.88
421 | 165 | 128.5 | 132.1 | 175.1 | 8.1 | 1005.8 | 746.6 | 14 | 33.09
422 | 178 | 129.8 | 118.6 | 179.9 | 3.6 | 1007.3 | 746.8 | 14 | 34.24
423 | 167.4 | 129.9 | 128.6 | 175.5 | 7.8 | 1006.3 | 746.6 | 14 | 31.81
424 | 172.4 | 13.6 | 172.4 | 156.8 | 4.1 | 1006.3 | 856.4 | 14 | 29.75
425 | 173.5 | 50.1 | 173.5 | 164.8 | 6.5 | 1006.2 | 793.5 | 14 | 33.01
426 | 167 | 75.4 | 167 | 164 | 7.9 | 1007.3 | 770.1 | 14 | 32.9
427 | 173.8 | 93.4 | 159.9 | 172.3 | 9.7 | 1007.2 | 746.6 | 14 | 29.55
428 | 190.3 | 0 | 125.2 | 166.6 | 9.9 | 1079 | 798.9 | 14 | 19.42
429 | 250 | 0 | 95.7 | 191.8 | 5.3 | 948.9 | 857.2 | 14 | 24.66
430 | 213.5 | 0 | 174.2 | 159.2 | 11.7 | 1043.6 | 771.9 | 14 | 29.59
431 | 194.7 | 0 | 100.5 | 170.2 | 7.5 | 998 | 901.8 | 14 | 24.28
432 | 251.4 | 0 | 118.3 | 192.9 | 5.8 | 1043.6 | 754.3 | 14 | 20.73
433 | 165 | 0 | 143.6 | 163.8 | 0 | 1005.6 | 900.9 | 28 | 26.2
434 | 165 | 128.5 | 132.1 | 175.1 | 8.1 | 1005.8 | 746.6 | 28 | 46.39
435 | 178 | 129.8 | 118.6 | 179.9 | 3.6 | 1007.3 | 746.8 | 28 | 39.16
436 | 167.4 | 129.9 | 128.6 | 175.5 | 7.8 | 1006.3 | 746.6 | 28 | 41.2
437 | 172.4 | 13.6 | 172.4 | 156.8 | 4.1 | 1006.3 | 856.4 | 28 | 33.69
438 | 173.5 | 50.1 | 173.5 | 164.8 | 6.5 | 1006.2 | 793.5 | 28 | 38.2
439 | 167 | 75.4 | 167 | 164 | 7.9 | 1007.3 | 770.1 | 28 | 41.41
440 | 173.8 | 93.4 | 159.9 | 172.3 | 9.7 | 1007.2 | 746.6 | 28 | 37.81
441 | 190.3 | 0 | 125.2 | 166.6 | 9.9 | 1079 | 798.9 | 28 | 24.85
442 | 250 | 0 | 95.7 | 191.8 | 5.3 | 948.9 | 857.2 | 28 | 27.22
443 | 213.5 | 0 | 174.2 | 159.2 | 11.7 | 1043.6 | 771.9 | 28 | 44.64
444 | 194.7 | 0 | 100.5 | 170.2 | 7.5 | 998 | 901.8 | 28 | 37.27
445 | 251.4 | 0 | 118.3 | 192.9 | 5.8 | 1043.6 | 754.3 | 28 | 33.27
446 | 165 | 0 | 143.6 | 163.8 | 0 | 1005.6 | 900.9 | 56 | 36.56
447 | 165 | 128.5 | 132.1 | 175.1 | 8.1 | 1005.8 | 746.6 | 56 | 53.72
448 | 178 | 129.8 | 118.6 | 179.9 | 3.6 | 1007.3 | 746.8 | 56 | 48.59
449 | 167.4 | 129.9 | 128.6 | 175.5 | 7.8 | 1006.3 | 746.6 | 56 | 51.72
450 | 172.4 | 13.6 | 172.4 | 156.8 | 4.1 | 1006.3 | 856.4 | 56 | 35.85
451 | 173.5 | 50.1 | 173.5 | 164.8 | 6.5 | 1006.2 | 793.5 | 56 | 53.77
452 | 167 | 75.4 | 167 | 164 | 7.9 | 1007.3 | 770.1 | 56 | 53.46
453 | 173.8 | 93.4 | 159.9 | 172.3 | 9.7 | 1007.2 | 746.6 | 56 | 48.99
454 | 190.3 | 0 | 125.2 | 166.6 | 9.9 | 1079 | 798.9 | 56 | 31.72
455 | 250 | 0 | 95.7 | 191.8 | 5.3 | 948.9 | 857.2 | 56 | 39.64
456 | 213.5 | 0 | 174.2 | 159.2 | 11.7 | 1043.6 | 771.9 | 56 | 51.26
457 | 194.7 | 0 | 100.5 | 170.2 | 7.5 | 998 | 901.8 | 56 | 43.39
458 | 251.4 | 0 | 118.3 | 192.9 | 5.8 | 1043.6 | 754.3 | 56 | 39.27
459 | 165 | 0 | 143.6 | 163.8 | 0 | 1005.6 | 900.9 | 100 | 37.96
460 | 165 | 128.5 | 132.1 | 175.1 | 8.1 | 1005.8 | 746.6 | 100 | 55.02
461 | 178 | 129.8 | 118.6 | 179.9 | 3.6 | 1007.3 | 746.8 | 100 | 49.99
462 | 167.4 | 129.9 | 128.6 | 175.5 | 7.8 | 1006.3 | 746.6 | 100 | 53.66
463 | 172.4 | 13.6 | 172.4 | 156.8 | 4.1 | 1006.3 | 856.4 | 100 | 37.68
464 | 173.5 | 50.1 | 173.5 | 164.8 | 6.5 | 1006.2 | 793.5 | 100 | 56.06
465 | 167 | 75.4 | 167 | 164 | 7.9 | 1007.3 | 770.1 | 100 | 56.81
466 | 173.8 | 93.4 | 159.9 | 172.3 | 9.7 | 1007.2 | 746.6 | 100 | 50.94
467 | 190.3 | 0 | 125.2 | 166.6 | 9.9 | 1079 | 798.9 | 100 | 33.56
468 | 250 | 0 | 95.7 | 191.8 | 5.3 | 948.9 | 857.2 | 100 | 41.16
469 | 213.5 | 0 | 174.2 | 159.2 | 11.7 | 1043.6 | 771.9 | 100 | 52.96
470 | 194.7 | 0 | 100.5 | 170.2 | 7.5 | 998 | 901.8 | 100 | 44.28
471 | 251.4 | 0 | 118.3 | 192.9 | 5.8 | 1043.6 | 754.3 | 100 | 40.15
472 | 446 | 24 | 79 | 162 | 11.6 | 967 | 712 | 28 | 57.03
473 | 446 | 24 | 79 | 162 | 11.6 | 967 | 712 | 28 | 44.42
474 | 446 | 24 | 79 | 162 | 11.6 | 967 | 712 | 28 | 51.02
475 | 446 | 24 | 79 | 162 | 10.3 | 967 | 712 | 28 | 53.39
476 | 446 | 24 | 79 | 162 | 11.6 | 967 | 712 | 3 | 35.36
477 | 446 | 24 | 79 | 162 | 11.6 | 967 | 712 | 3 | 25.02
478 | 446 | 24 | 79 | 162 | 11.6 | 967 | 712 | 3 | 23.35
479 | 446 | 24 | 79 | 162 | 11.6 | 967 | 712 | 7 | 52.01
480 | 446 | 24 | 79 | 162 | 11.6 | 967 | 712 | 7 | 38.02
481 | 446 | 24 | 79 | 162 | 11.6 | 967 | 712 | 7 | 39.3
482 | 446 | 24 | 79 | 162 | 11.6 | 967 | 712 | 56 | 61.07
483 | 446 | 24 | 79 | 162 | 11.6 | 967 | 712 | 56 | 56.14
484 | 446 | 24 | 79 | 162 | 11.6 | 967 | 712 | 56 | 55.25
485 | 446 | 24 | 79 | 162 | 10.3 | 967 | 712 | 56 | 54.77
486 | 387 | 20 | 94 | 157 | 14.3 | 938 | 845 | 28 | 50.24
487 | 387 | 20 | 94 | 157 | 13.9 | 938 | 845 | 28 | 46.68
488 | 387 | 20 | 94 | 157 | 11.6 | 938 | 845 | 28 | 46.68
489 | 387 | 20 | 94 | 157 | 14.3 | 938 | 845 | 3 | 22.75
490 | 387 | 20 | 94 | 157 | 13.9 | 938 | 845 | 3 | 25.51
491 | 387 | 20 | 94 | 157 | 11.6 | 938 | 845 | 3 | 34.77
492 | 387 | 20 | 94 | 157 | 14.3 | 938 | 845 | 7 | 36.84
493 | 387 | 20 | 94 | 157 | 13.9 | 938 | 845 | 7 | 45.9
494 | 387 | 20 | 94 | 157 | 11.6 | 938 | 845 | 7 | 41.67
495 | 387 | 20 | 94 | 157 | 14.3 | 938 | 845 | 56 | 56.34
496 | 387 | 20 | 94 | 157 | 13.9 | 938 | 845 | 56 | 47.97
497 | 387 | 20 | 94 | 157 | 11.6 | 938 | 845 | 56 | 61.46
498 | 355 | 19 | 97 | 145 | 13.1 | 967 | 871 | 28 | 44.03
499 | 355 | 19 | 97 | 145 | 12.3 | 967 | 871 | 28 | 55.45
500 | 491 | 26 | 123 | 210 | 3.9 | 882 | 699 | 28 | 55.55
501 | 491 | 26 | 123 | 201 | 3.9 | 822 | 699 | 28 | 57.92
502 | 491 | 26 | 123 | 210 | 3.9 | 882 | 699 | 3 | 25.61
503 | 491 | 26 | 123 | 210 | 3.9 | 882 | 699 | 7 | 33.49
504 | 491 | 26 | 123 | 210 | 3.9 | 882 | 699 | 56 | 59.59
505 | 491 | 26 | 123 | 201 | 3.9 | 822 | 699 | 3 | 29.55
506 | 491 | 26 | 123 | 201 | 3.9 | 822 | 699 | 7 | 37.92
507 | 491 | 26 | 123 | 201 | 3.9 | 822 | 699 | 56 | 61.86
508 | 424 | 22 | 132 | 178 | 8.5 | 822 | 750 | 28 | 62.05
509 | 424 | 22 | 132 | 178 | 8.5 | 882 | 750 | 3 | 32.01
510 | 424 | 22 | 132 | 168 | 8.9 | 822 | 750 | 28 | 72.1
511 | 424 | 22 | 132 | 178 | 8.5 | 822 | 750 | 7 | 39
512 | 424 | 22 | 132 | 178 | 8.5 | 822 | 750 | 56 | 65.7
513 | 424 | 22 | 132 | 168 | 8.9 | 822 | 750 | 3 | 32.11
514 | 424 | 22 | 132 | 168 | 8.9 | 822 | 750 | 7 | 40.29
515 | 424 | 22 | 132 | 168 | 8.9 | 822 | 750 | 56 | 74.36
516 | 202 | 11 | 141 | 206 | 1.7 | 942 | 801 | 28 | 21.97
517 | 202 | 11 | 141 | 206 | 1.7 | 942 | 801 | 3 | 9.85
518 | 202 | 11 | 141 | 206 | 1.7 | 942 | 801 | 7 | 15.07
519 | 202 | 11 | 141 | 206 | 1.7 | 942 | 801 | 56 | 23.25
520 | 284 | 15 | 141 | 179 | 5.5 | 842 | 801 | 28 | 43.73
521 | 284 | 15 | 141 | 179 | 5.5 | 842 | 801 | 3 | 13.4
522 | 284 | 15 | 141 | 179 | 5.5 | 842 | 801 | 7 | 24.13
523 | 284 | 15 | 141 | 179 | 5.5 | 842 | 801 | 56 | 44.52
524 | 359 | 19 | 141 | 154 | 10.9 | 942 | 801 | 28 | 62.94
525 | 359 | 19 | 141 | 154 | 10.9 | 942 | 801 | 28 | 59.49
526 | 359 | 19 | 141 | 154 | 10.9 | 942 | 801 | 3 | 25.12
527 | 359 | 19 | 141 | 154 | 10.9 | 942 | 801 | 3 | 23.64
528 | 359 | 19 | 141 | 154 | 10.9 | 942 | 801 | 7 | 35.75
529 | 359 | 19 | 141 | 154 | 10.9 | 942 | 801 | 7 | 38.61
530 | 359 | 19 | 141 | 154 | 10.9 | 942 | 801 | 56 | 68.75
531 | 359 | 19 | 141 | 154 | 10.9 | 942 | 801 | 56 | 66.78
532 | 436 | 0 | 0 | 218 | 0 | 838.4 | 719.7 | 28 | 23.85
533 | 289 | 0 | 0 | 192 | 0 | 913.2 | 895.3 | 90 | 32.07
534 | 289 | 0 | 0 | 192 | 0 | 913.2 | 895.3 | 3 | 11.65
535 | 393 | 0 | 0 | 192 | 0 | 940.6 | 785.6 | 3 | 19.2
536 | 393 | 0 | 0 | 192 | 0 | 940.6 | 785.6 | 90 | 48.85
537 | 393 | 0 | 0 | 192 | 0 | 940.6 | 785.6 | 28 | 39.6
538 | 480 | 0 | 0 | 192 | 0 | 936.2 | 712.2 | 28 | 43.94
539 |  | 73.89583 | 54.18835 | 181.5673 |  | 972.9189 | 773.5805 | 45.66214 | 35.81796
540 | 480 | 0 | 0 | 192 | 0 | 936.2 | 712.2 | 7 | 34.57
541 | 480 | 0 | 0 | 192 | 0 | 936.2 | 712.2 | 90 | 54.32
542 | 480 | 0 | 0 | 192 | 0 | 936.2 | 712.2 | 3 | 24.4
543 | 333 | 0 | 0 | 192 | 0 | 931.2 | 842.6 | 3 | 15.62
544 | 255 | 0 | 0 | 192 | 0 | 889.8 | 945 | 90 | 21.86
545 | 255 | 0 | 0 | 192 | 0 | 889.8 | 945 | 7 | 10.22
546 | 289 | 0 | 0 | 192 | 0 | 913.2 | 895.3 | 7 | 14.6
547 | 255 | 0 | 0 | 192 | 0 | 889.8 | 945 | 28 | 18.75
548 | 333 | 0 | 0 | 192 | 0 | 931.2 | 842.6 | 28 | 31.97
549 | 333 | 0 | 0 | 192 | 0 | 931.2 | 842.6 | 7 | 23.4
550 | 289 | 0 | 0 | 192 | 0 | 913.2 | 895.3 | 28 | 25.57
551 | 333 | 0 | 0 | 192 | 0 | 931.2 | 842.6 | 90 | 41.68
552 | 393 | 0 | 0 | 192 | 0 | 940.6 | 785.6 | 7 | 27.74
553 | 255 | 0 | 0 | 192 | 0 | 889.8 | 945 | 3 | 8.2
554 | 158.8 | 238.2 | 0 | 185.7 | 0 | 1040.6 | 734.3 | 7 | 9.62
555 | 239.6 | 359.4 | 0 | 185.7 | 0 | 941.6 | 664.3 | 7 | 25.42
556 | 238.2 | 158.8 | 0 | 185.7 | 0 | 1040.6 | 734.3 | 7 | 15.69
557 | 181.9 | 272.8 | 0 | 185.7 | 0 | 1012.4 | 714.3 | 28 | 27.94
558 | 193.5 | 290.2 | 0 | 185.7 | 0 | 998.2 | 704.3 | 28 | 32.63
559 | 255.5 | 170.3 | 0 | 185.7 | 0 | 1026.6 | 724.3 | 7 | 17.24
560 | 272.8 | 181.9 | 0 | 185.7 | 0 | 1012.4 | 714.3 | 7 | 19.77
561 | 239.6 | 359.4 | 0 | 185.7 | 0 | 941.6 | 664.3 | 28 | 39.44
562 | 220.8 | 147.2 | 0 | 185.7 | 0 | 1055 | 744.3 | 28 | 25.75
563 | 397 | 0 | 0 | 185.7 | 0 | 1040.6 | 734.3 | 28 | 33.08
564 | 382.5 | 0 | 0 | 185.7 | 0 | 1047.8 | 739.3 | 7 | 24.07
565 | 210.7 | 316.1 | 0 | 185.7 | 0 | 977 | 689.3 | 7 | 21.82
566 | 158.8 | 238.2 | 0 | 185.7 | 0 | 1040.6 | 734.3 | 28 | 21.07
567 | 295.8 | 0 | 0 | 185.7 | 0 | 1091.4 | 769.3 | 7 | 14.84
568 | 255.5 | 170.3 | 0 | 185.7 | 0 | 1026.6 | 724.3 | 28 | 32.05
569 | 203.5 | 135.7 | 0 | 185.7 | 0 | 1076.2 | 759.3 | 7 | 11.96
570 | 397 | 0 | 0 | 185.7 | 0 | 1040.6 | 734.3 | 7 | 25.45
571 | 381.4 | 0 | 0 | 185.7 | 0 | 1104.6 | 784.3 | 28 | 22.49
572 | 295.8 | 0 | 0 | 185.7 | 0 | 1091.4 | 769.3 | 28 | 25.22
573 | 228 | 342.1 | 0 | 185.7 | 0 | 955.8 | 674.3 | 28 | 39.7
574 | 220.8 | 147.2 | 0 | 185.7 | 0 | 1055 | 744.3 | 7 | 13.09
575 | 316.1 | 210.7 | 0 | 185.7 | 0 | 977 | 689.3 | 28 | 38.7
576 | 135.7 | 203.5 | 0 | 185.7 | 0 | 1076.2 | 759.3 | 7 | 7.51
577 | 238.1 | 0 | 0 | 185.7 | 0 | 1118.8 | 789.3 | 28 | 17.58
578 | 339.2 | 0 | 0 | 185.7 | 0 | 1069.2 | 754.3 | 7 | 21.18
579 | 135.7 | 203.5 | 0 | 185.7 | 0 | 1076.2 | 759.3 | 28 | 18.2
580 | 193.5 | 290.2 | 0 | 185.7 | 0 | 998.2 | 704.3 | 7 | 17.2
581 | 203.5 | 135.7 | 0 | 185.7 | 0 | 1076.2 | 759.3 | 28 | 22.63
582 | 290.2 | 193.5 | 0 | 185.7 | 0 | 998.2 | 704.3 | 7 | 21.86
583 | 181.9 | 272.8 | 0 | 185.7 | 0 | 1012.4 | 714.3 | 7 | 12.37
584 | 170.3 | 155.5 | 0 | 185.7 | 0 | 1026.6 | 724.3 | 28 | 25.73
585 | 210.7 | 316.1 | 0 | 185.7 | 0 | 977 | 689.3 | 28 | 37.81
586 | 228 | 342.1 | 0 | 185.7 | 0 | 955.8 | 674.3 | 7 | 21.92
587 | 290.2 | 193.5 | 0 | 185.7 | 0 | 998.2 | 704.3 | 28 | 33.04
588 | 381.4 | 0 | 0 | 185.7 | 0 | 1104.6 | 784.3 | 7 | 14.54
589 | 238.2 | 158.8 | 0 | 185.7 | 0 | 1040.6 | 734.3 | 28 | 26.91
590 | 186.2 | 124.1 | 0 | 185.7 | 0 | 1083.4 | 764.3 | 7 | 8
591 | 339.2 | 0 | 0 | 185.7 | 0 | 1069.2 | 754.3 | 28 | 31.9
592 | 238.1 | 0 | 0 | 185.7 | 0 | 1118.8 | 789.3 | 7 | 10.34
593 | 252.5 | 0 | 0 | 185.7 | 0 | 1111.6 | 784.3 | 28 | 19.77
594 | 382.5 | 0 | 0 | 185.7 | 0 | 1047.8 | 739.3 | 28 | 37.44
595 | 252.5 | 0 | 0 | 185.7 | 0 | 1111.6 | 784.3 | 7 | 11.48
596 | 316.1 | 210.7 | 0 | 185.7 | 0 | 977 | 689.3 | 7 | 24.44
597 | 186.2 | 124.1 | 0 | 185.7 | 0 | 1083.4 | 764.3 | 28 | 17.6
598 | 170.3 | 155.5 | 0 | 185.7 | 0 | 1026.6 | 724.3 | 7 | 10.73
599 | 272.8 | 181.9 | 0 | 185.7 | 0 | 1012.4 | 714.3 | 28 | 31.38
600 | 339 | 0 | 0 | 197 | 0 | 968 | 781 | 3 | 13.22
601 | 339 | 0 | 0 | 197 | 0 | 968 | 781 | 7 | 20.97
602 | 339 | 0 | 0 | 197 | 0 | 968 | 781 | 14 | 27.04
603 | 339 | 0 | 0 | 197 | 0 | 968 | 781 | 28 | 32.04
604 | 339 | 0 | 0 | 197 | 0 | 968 | 781 | 90 | 35.17
605 | 339 | 0 | 0 | 197 | 0 | 968 | 781 | 180 | 36.45
606 | 339 | 0 | 0 | 197 | 0 | 968 | 781 | 365 | 38.89
607 | 236 | 0 | 0 | 194 | 0 | 968 | 885 | 3 | 6.47
608 | 236 | 0 | 0 | 194 | 0 | 968 | 885 | 14 | 12.84
609 | 236 | 0 | 0 | 194 | 0 | 968 | 885 | 28 | 18.42
610 | 236 | 0 | 0 | 194 | 0 | 968 | 885 | 90 | 21.95
611 | 236 | 0 | 0 | 193 | 0 | 968 | 885 | 180 | 24.1
612 | 236 | 0 | 0 | 193 | 0 | 968 | 885 | 365 | 25.08
613 | 277 | 0 | 0 | 191 | 0 | 968 | 856 | 14 | 21.26
614 | 277 | 0 | 0 | 191 | 0 | 968 | 856 | 28 | 25.97
615 | 277 | 0 | 0 | 191 | 0 | 968 | 856 | 3 | 11.36
616 | 277 | 0 | 0 | 191 | 0 | 968 | 856 | 90 | 31.25
617 | 277 | 0 | 0 | 191 | 0 | 968 | 856 | 180 | 32.33
618 | 277 | 0 | 0 | 191 | 0 | 968 | 856 | 360 | 33.7
619 | 254 | 0 | 0 | 198 | 0 | 968 | 863 | 3 | 9.31
620 | 254 | 0 | 0 | 198 | 0 | 968 | 863 | 90 | 26.94
621 | 254 | 0 | 0 | 198 | 0 | 968 | 863 | 180 | 27.63
622 | 254 | 0 | 0 | 198 | 0 | 968 | 863 | 365 | 29.79
623 | 307 | 0 | 0 | 193 | 0 | 968 | 812 | 180 | 34.49
624 | 307 | 0 | 0 | 193 | 0 | 968 | 812 | 365 | 36.15
625 | 307 | 0 | 0 | 193 | 0 | 968 | 812 | 3 | 12.54
626 | 307 | 0 | 0 | 193 | 0 | 968 | 812 | 28 | 27.53
627 | 307 | 0 | 0 | 193 | 0 | 968 | 812 | 90 | 32.92
628 | 236 | 0 | 0 | 193 | 0 | 968 | 885 | 7 | 9.99
629 | 200 | 0 | 0 | 180 | 0 | 1125 | 845 | 7 | 7.84
630 | 200 | 0 | 0 | 180 | 0 | 1125 | 845 | 28 | 12.25
631 | 225 | 0 | 0 | 181 | 0 | 1113 | 833 | 7 | 11.17
632 | 225 | 0 | 0 | 181 | 0 | 1113 | 833 | 28 | 17.34
633 | 325 | 0 | 0 | 184 | 0 | 1063 | 783 | 7 | 17.54
634 | 325 | 0 | 0 | 184 | 0 | 1063 | 783 | 28 | 30.57
635 | 275 | 0 | 0 | 183 | 0 | 1088 | 808 | 7 | 14.2
636 | 275 | 0 | 0 | 183 | 0 | 1088 | 808 | 28 | 24.5
637 | 300 | 0 | 0 | 184 | 0 | 1075 | 795 | 7 | 15.58
638 | 300 | 0 | 0 | 184 | 0 | 1075 | 795 | 28 | 26.85
639 | 375 | 0 | 0 | 186 | 0 | 1038 | 758 | 7 | 26.06
640 | 375 | 0 | 0 | 186 | 0 | 1038 | 758 | 28 | 38.21
641 | 400 | 0 | 0 | 187 | 0 | 1025 | 745 | 28 | 43.7
642 | 400 | 0 | 0 | 187 | 0 | 1025 | 745 | 7 | 30.14
643 | 250 | 0 | 0 | 182 | 0 | 1100 | 820 | 7 | 12.73
644 | 250 | 0 | 0 | 182 | 0 | 1100 | 820 | 28 | 20.87
645 | 350 | 0 | 0 | 186 | 0 | 1050 | 770 | 7 | 20.28
646 | 350 | 0 | 0 | 186 | 0 | 1050 | 770 | 28 | 34.29
647 | 203.5 | 305.3 | 0 | 203.5 | 0 | 963.4 | 630 | 7 | 19.54
648 | 250.2 | 166.8 | 0 | 203.5 | 0 | 977.6 | 694.1 | 90 | 47.71
649 | 157 | 236 | 0 | 192 | 0 | 935.4 | 781.2 | 90 | 43.38
650 | 141.3 | 212 | 0 | 203.5 | 0 | 971.8 | 748.5 | 28 | 29.89
651 | 166.8 | 250.2 | 0 | 203.5 | 0 | 975.6 | 692.6 | 3 | 6.9
652 | 122.6 | 183.9 | 0 | 203.5 | 0 | 958.2 | 800.1 | 90 | 33.19
653 | 183.9 | 122.6 | 0 | 203.5 | 0 | 959.2 | 800 | 3 | 4.9
654 | 102 | 153 | 0 | 192 | 0 | 887 | 942 | 3 | 4.57
655 | 102 | 153 | 0 | 192 | 0 | 887 | 942 | 90 | 25.46
656 | 122.6 | 183.9 | 0 | 203.5 | 0 | 958.2 | 800.1 | 28 | 24.29
657 | 166.8 | 250.2 | 0 | 203.5 | 0 | 975.6 | 692.6 | 28 | 33.95
658 | 200 | 133 | 0 | 192 | 0 | 965.4 | 806.2 | 3 | 11.41
659 | 108.3 | 162.4 | 0 | 203.5 | 0 | 938.2 | 849 | 28 | 20.59
660 | 305.3 | 203.5 | 0 | 203.5 | 0 | 965.4 | 631 | 7 | 25.89
661 | 281.1679 | 73.89583 | 54.18835 |  | 6.20466 | 972.9189 | 773.5805 | 45.66214 | 35.81796
662 | 108.3 | 162.4 | 0 | 203.5 | 0 | 938.2 | 849 | 90 | 29.23
663 | 116 | 173 | 0 | 192 | 0 | 909.8 | 891.9 | 90 | 31.02
664 | 141.3 | 212 | 0 | 203.5 | 0 | 971.8 | 748.5 | 7 | 10.39
665 | 157 | 236 | 0 | 192 | 0 | 935.4 | 781.2 | 28 | 33.66
666 | 133 | 200 | 0 | 192 | 0 | 927.4 | 839.2 | 28 | 27.87
667 | 250.2 | 166.8 | 0 | 203.5 | 0 | 977.6 | 694.1 | 7 | 19.35
668 | 173 | 116 | 0 | 192 | 0 | 946.8 | 856.8 | 7 | 11.39
669 | 192 | 288 | 0 | 192 | 0 | 929.8 | 716.1 | 3 | 12.79
670 | 192 | 288 | 0 | 192 | 0 | 929.8 | 716.1 | 28 | 39.32
671 | 153 | 102 | 0 | 192 | 0 | 888 | 943.1 | 3 | 4.78
672 | 288 | 192 | 0 | 192 | 0 | 932 | 717.8 | 3 | 16.11
673 | 305.3 | 203.5 | 0 | 203.5 | 0 | 965.4 | 631 | 28 | 43.38
674 | 236 | 157 | 0 | 192 | 0 | 972.6 | 749.1 | 7 | 20.42
675 | 173 | 116 | 0 | 192 | 0 | 946.8 | 856.8 | 3 | 6.94
676 | 212 | 141.3 | 0 | 203.5 | 0 | 973.4 | 750 | 7 | 15.03
677 | 236 | 157 | 0 | 192 | 0 | 972.6 | 749.1 | 3 | 13.57
678 | 183.9 | 122.6 | 0 | 203.5 | 0 | 959.2 | 800 | 90 | 32.53
679 | 166.8 | 250.2 | 0 | 203.5 | 0 | 975.6 | 692.6 | 7 | 15.75
680 | 102 | 153 | 0 | 192 | 0 | 887 | 942 | 7 | 7.68
681 | 288 | 192 | 0 | 192 | 0 | 932 | 717.8 | 28 | 38.8
682 | 212 | 141.3 | 0 | 203.5 | 0 | 973.4 | 750 | 28 | 33
683 | 102 | 153 | 0 | 192 | 0 | 887 | 942 | 28 | 17.28
684 | 173 | 116 | 0 | 192 | 0 | 946.8 | 856.8 | 28 | 24.28
685 | 183.9 | 122.6 | 0 | 203.5 | 0 | 959.2 | 800 | 28 | 24.05
686 | 133 | 200 | 0 | 192 | 0 | 927.4 | 839.2 | 90 | 36.59
687 | 192 | 288 | 0 | 192 | 0 | 929.8 | 716.1 | 90 | 50.73
688 | 133 | 200 | 0 | 192 | 0 | 927.4 | 839.2 | 7 | 13.66
689 | 305.3 | 203.5 | 0 | 203.5 | 0 | 965.4 | 631 | 3 | 14.14
690 | 236 | 157 | 0 | 192 | 0 | 972.6 | 749.1 | 90 | 47.78
691 | 108.3 | 162.4 | 0 | 203.5 | 0 | 938.2 | 849 | 3 | 2.33
692 | 157 | 236 | 0 | 192 | 0 | 935.4 | 781.2 | 7 | 16.89
693 | 288 | 192 | 0 | 192 | 0 | 932 | 717.8 | 7 | 23.52
694 | 212 | 141.3 | 0 | 203.5 | 0 | 973.4 | 750 | 3 | 6.81
695 | 212 | 141.3 | 0 | 203.5 | 0 | 973.4 | 750 | 90 | 39.7
696 | 153 | 102 | 0 | 192 | 0 | 888 | 943.1 | 28 | 17.96
697 | 236 | 157 | 0 | 192 | 0 | 972.6 | 749.1 | 28 | 32.88
698 | 116 | 173 | 0 | 192 | 0 | 909.8 | 891.9 | 28 | 22.35
699 | 183.9 | 122.6 | 0 | 203.5 | 0 | 959.2 | 800 | 7 | 10.79
700 | 108.3 | 162.4 | 0 | 203.5 | 0 | 938.2 | 849 | 7 | 7.72
701 | 203.5 | 305.3 | 0 | 203.5 | 0 | 963.4 | 630 | 28 | 41.68
702 | 203.5 | 305.3 | 0 | 203.5 | 0 | 963.4 | 630 | 3 | 9.56
703 | 133 | 200 | 0 | 192 | 0 | 927.4 | 839.2 | 3 | 6.88
704 | 288 | 192 | 0 | 192 | 0 | 932 | 717.8 | 90 | 50.53
705 | 200 | 133 | 0 | 192 | 0 | 965.4 | 806.2 | 7 | 17.17
706 | 200 | 133 | 0 | 192 | 0 | 965.4 | 806.2 | 28 | 30.44
707 | 250.2 | 166.8 | 0 | 203.5 | 0 | 977.6 | 694.1 | 3 | 9.73
708 | 122.6 | 183.9 | 0 | 203.5 | 0 | 958.2 | 800.1 | 3 | 3.32
709 | 153 | 102 | 0 | 192 | 0 | 888 | 943.1 | 90 | 26.32
710 | 200 | 133 | 0 | 192 | 0 | 965.4 | 806.2 | 90 | 43.25
711 | 116 | 173 | 0 | 192 | 0 | 909.8 | 891.9 | 3 | 6.28
712 | 173 | 116 | 0 | 192 | 0 | 946.8 | 856.8 | 90 | 32.1
713 | 250.2 | 166.8 | 0 | 203.5 | 0 | 977.6 | 694.1 | 28 | 36.96
714 | 305.3 | 203.5 | 0 | 203.5 | 0 | 965.4 | 631 | 90 | 54.6
715 | 192 | 288 | 0 | 192 | 0 | 929.8 | 716.1 | 7 | 21.48
716 | 157 | 236 | 0 | 192 | 0 | 935.4 | 781.2 | 3 | 9.69
717 | 153 | 102 | 0 | 192 | 0 | 888 | 943.1 | 7 | 8.37
718 | 141.3 | 212 | 0 | 203.5 | 0 | 971.8 | 748.5 | 90 | 39.66
719 | 116 | 173 | 0 | 192 | 0 | 909.8 | 891.9 | 7 | 10.09
720 | 141.3 | 212 | 0 | 203.5 | 0 | 971.8 | 748.5 | 3 | 4.83
721 | 122.6 | 183.9 | 0 | 203.5 | 0 | 958.2 | 800.1 | 7 | 10.35
722 | 166.8 | 250.2 | 0 | 203.5 | 0 | 975.6 | 692.6 | 90 | 43.57
723 | 203.5 | 305.3 | 0 | 203.5 | 0 | 963.4 | 630 | 90 | 51.86
724 | 310 | 0 | 0 | 192 | 0 | 1012 | 830 | 3 | 11.85
725 | 310 | 0 | 0 | 192 | 0 | 1012 | 830 | 7 | 17.24
726 | 310 | 0 | 0 | 192 | 0 | 1012 | 830 | 28 | 27.83
727 | 310 | 0 | 0 | 192 | 0 | 1012 | 830 | 90 | 35.76
728 | 310 | 0 | 0 | 192 | 0 | 1012 | 830 | 120 | 38.7
729 | 331 | 0 | 0 | 192 | 0 | 1025 | 821 | 3 | 14.31
730 | 331 | 0 | 0 | 192 | 0 | 1025 | 821 | 7 | 17.44
731 | 331 | 0 | 0 | 192 | 0 | 1025 | 821 | 28 | 31.74
732 | 331 | 0 | 0 | 192 | 0 | 1025 | 821 | 90 | 37.91
733 | 331 | 0 | 0 | 192 | 0 | 1025 | 821 | 120 | 39.38
734 | 349 | 0 | 0 | 192 | 0 | 1056 | 809 | 3 | 15.87
735 | 349 | 0 | 0 | 192 | 0 | 1056 | 809 | 7 | 9.01
736 | 349 | 0 | 0 | 192 | 0 | 1056 | 809 | 28 | 33.61
737 | 349 | 0 | 0 | 192 | 0 | 1056 | 809 | 90 | 40.66
738 | 349 | 0 | 0 | 192 | 0 | 1056 | 809 | 120 | 40.86
739 | 238 | 0 | 0 | 186 | 0 | 1119 | 789 | 7 | 12.05
740 | 238 | 0 | 0 | 186 | 0 | 1119 | 789 | 28 | 17.54
741 | 296 | 0 | 0 | 186 | 0 | 1090 | 769 | 7 | 18.91
742 | 296 | 0 | 0 | 186 | 0 | 1090 | 769 | 28 | 25.18
743 | 297 | 0 | 0 | 186 | 0 | 1040 | 734 | 7 | 30.96
744 | 480 | 0 | 0 | 192 | 0 | 936 | 721 | 28 | 43.89
745 | 480 | 0 | 0 | 192 | 0 | 936 | 721 | 90 | 54.28
746 | 397 | 0 | 0 | 186 | 0 | 1040 | 734 | 28 | 36.94
747 | 281 | 0 | 0 | 186 | 0 | 1104 | 774 | 7 | 14.5
748 | 281 | 0 | 0 | 185 | 0 | 1104 | 774 | 28 | 22.44
749 | 500 | 0 | 0 | 200 | 0 | 1125 | 613 | 1 | 12.64
750 | 500 | 0 | 0 | 200 | 0 | 1125 | 613 | 3 | 26.06
751 | 500 | 0 | 0 | 200 | 0 | 1125 | 613 | 7 | 33.21
752 | 500 | 0 | 0 | 200 | 0 | 1125 | 613 | 14 | 36.94
753 | 500 | 0 | 0 | 200 | 0 | 1125 | 613 | 28 | 44.09
754 | 540 | 0 | 0 | 173 | 0 | 1125 | 613 | 7 | 52.61
755 | 540 | 0 | 0 | 173 | 0 | 1125 | 613 | 14 | 59.76
756 | 540 | 0 | 0 | 173 | 0 | 1125 | 613 | 28 | 67.31
757 | 540 | 0 | 0 | 173 | 0 | 1125 | 613 | 90 | 69.66
758 | 540 | 0 | 0 | 173 | 0 | 1125 | 613 | 180 | 71.62
759 | 540 | 0 | 0 | 173 | 0 | 1125 | 613 | 270 | 74.17
760 | 350 | 0 | 0 | 203 | 0 | 974 | 775 | 7 | 18.13
761 | 350 | 0 | 0 | 203 | 0 | 974 | 775 | 14 | 22.53
762 | 350 | 0 | 0 | 203 | 0 | 974 | 775 | 28 | 27.34
763 | 350 | 0 | 0 | 203 | 0 | 974 | 775 | 56 | 29.98
764 | 350 | 0 | 0 | 203 | 0 | 974 | 775 | 90 | 31.35
765 | 350 | 0 | 0 | 203 | 0 | 974 | 775 | 180 | 32.72
766 | 385 | 0 | 0 | 186 | 0 | 966 | 763 | 1 | 6.27
767 | 385 | 0 | 0 | 186 | 0 | 966 | 763 | 3 | 14.7
768 | 385 | 0 | 0 | 186 | 0 | 966 | 763 | 7 | 23.22
769 | 385 | 0 | 0 | 186 | 0 | 966 | 763 | 14 | 27.92
770 | 385 | 0 | 0 | 186 | 0 | 966 | 763 | 28 | 31.35
771 | 331 | 0 | 0 | 192 | 0 | 978 | 825 | 180 | 39
772 | 331 | 0 | 0 | 192 | 0 | 978 | 825 | 360 | 41.24
773 | 349 | 0 | 0 | 192 | 0 | 1047 | 806 | 3 | 14.99
774 | 331 | 0 | 0 | 192 | 0 | 978 | 825 | 3 | 13.52
775 | 382 | 0 | 0 | 186 | 0 | 1047 | 739 | 7 | 24
776 | 382 | 0 | 0 | 186 | 0 | 1047 | 739 | 28 | 37.42
777 | 382 | 0 | 0 | 186 | 0 | 1111 | 784 | 7 | 11.47
778 | 281 | 0 | 0 | 186 | 0 | 1104 | 774 | 28 | 22.44
779 | 339 | 0 | 0 | 185 | 0 | 1069 | 754 | 7 | 21.16
780 | 339 | 0 | 0 | 185 | 0 | 1069 | 754 | 28 | 31.84
781 | 295 | 0 | 0 | 185 | 0 | 1069 | 769 | 7 | 14.8
782 | 295 | 0 | 0 | 185 | 0 | 1069 | 769 | 28 | 25.18
783 | 238 | 0 | 0 | 185 | 0 | 1118 | 789 | 28 | 17.54
784 | 296 | 0 | 0 | 192 | 0 | 1085 | 765 | 7 | 14.2
785 | 296 | 0 | 0 | 192 | 0 | 1085 | 765 | 28 | 21.65
786 | 296 | 0 | 0 | 192 | 0 | 1085 | 765 | 90 | 29.39
787 | 331 | 0 | 0 | 192 | 0 | 879 | 825 | 3 | 13.52
788 | 331 | 0 | 0 | 192 | 0 | 978 | 825 | 7 | 16.26
789 | 331 | 0 | 0 | 192 | 0 | 978 | 825 | 28 | 31.45
790 | 331 | 0 | 0 | 192 | 0 | 978 | 825 | 90 | 37.23
791 | 349 | 0 | 0 | 192 | 0 | 1047 | 806 | 7 | 18.13
792 | 349 | 0 | 0 | 192 | 0 | 1047 | 806 | 28 | 32.72
793 | 349 | 0 | 0 | 192 | 0 | 1047 | 806 | 90 | 39.49
794 | 349 | 0 | 0 | 192 | 0 | 1047 | 806 | 180 | 41.05
795 | 349 | 0 | 0 | 192 | 0 | 1047 | 806 | 360 | 42.13
796 | 302 | 0 | 0 | 203 | 0 | 974 | 817 | 14 | 18.13
797 | 302 | 0 | 0 | 203 | 0 | 974 | 817 | 180 | 26.74
798 | 525 | 0 | 0 | 189 | 0 | 1125 | 613 | 180 | 61.92
799 | 500 | 0 | 0 | 200 | 0 | 1125 | 613 | 90 | 47.22
800 | 500 | 0 | 0 | 200 | 0 | 1125 | 613 | 180 | 51.04
801 | 500 | 0 | 0 | 200 | 0 | 1125 | 613 | 270 | 55.16
802 | 540 | 0 | 0 | 173 | 0 | 1125 | 613 | 3 | 41.64
803 | 252 | 0 | 0 | 185 | 0 | 1111 | 784 | 7 | 13.71
804 | 252 | 0 | 0 | 185 | 0 | 1111 | 784 | 28 | 19.69
805 | 339 | 0 | 0 | 185 | 0 | 1060 | 754 | 28 | 31.65
806 | 393 | 0 | 0 | 192 | 0 | 940 | 758 | 3 | 19.11
807 | 393 | 0 | 0 | 192 | 0 | 940 | 758 | 28 | 39.58
808 | 393 | 0 | 0 | 192 | 0 | 940 | 758 | 90 | 48.79
809 | 382 | 0 | 0 | 185 | 0 | 1047 | 739 | 7 | 24
810 | 382 | 0 | 0 | 185 | 0 | 1047 | 739 | 28 | 37.42
811 | 252 | 0 | 0 | 186 | 0 | 1111 | 784 | 7 | 11.47
812 | 252 | 0 | 0 | 185 | 0 | 1111 | 784 | 28 | 19.69
813 | 310 | 0 | 0 | 192 | 0 | 970 | 850 | 7 | 14.99
814 | 310 | 0 | 0 | 192 | 0 | 970 | 850 | 28 | 27.92
815 | 310 | 0 | 0 | 192 | 0 | 970 | 850 | 90 | 34.68
816 | 310 | 0 | 0 | 192 | 0 | 970 | 850 | 180 | 37.33
817 | 310 | 0 | 0 | 192 | 0 | 970 | 850 | 360 | 38.11
818 | 525 | 0 | 0 | 189 | 0 | 1125 | 613 | 3 | 33.8
819 | 525 | 0 | 0 | 189 | 0 | 1125 | 613 | 7 | 42.42
820 | 525 | 0 | 0 | 189 | 0 | 1125 | 613 | 14 | 48.4
821 | 525 | 0 | 0 | 189 | 0 | 1125 | 613 | 28 | 55.94
822 | 525 | 0 | 0 | 189 | 0 | 1125 | 613 | 90 | 58.78
823 | 525 | 0 | 0 | 189 | 0 | 1125 | 613 | 270 | 67.11
824 | 322 | 0 | 0 | 203 | 0 | 974 | 800 | 14 | 20.77
825 | 322 | 0 | 0 | 203 | 0 | 974 | 800 | 28 | 25.18
826 | 322 | 0 | 0 | 203 | 0 | 974 | 800 | 180 | 29.59
827 | 302 | 0 | 0 | 203 | 0 | 974 | 817 | 28 | 21.75
828 | 397 | 0 | 0 | 185 | 0 | 1040 | 734 | 28 | 39.09
829 | 480 | 0 | 0 | 192 | 0 | 936 | 721 | 3 | 24.39
830 | 522 | 0 | 0 | 146 | 0 | 896 | 896 | 7 | 50.51
831 | 522 | 0 | 0 | 146 | 0 | 896 | 896 | 28 | 74.99
832 | 273 | 105 | 82 | 210 | 9 | 904 | 680 | 28 | 37.17
833 | 162 | 190 | 148 | 179 | 19 | 838 | 741 | 28 | 33.76
834 | 154 | 144 | 112 | 220 | 10 | 923 | 658 | 28 | 16.5
835 | 147 | 115 | 89 | 202 | 9 | 860 | 829 | 28 | 19.99
836 | 152 | 178 | 139 | 168 | 18 | 944 | 695 | 28 | 36.35
837 | 310 | 143 | 111 | 168 | 22 | 914 | 651 | 28 | 33.69
838 | 144 | 0 | 175 | 158 | 18 | 943 | 844 | 28 | 15.42
839 | 304 | 140 | 0 | 214 | 6 | 895 | 722 | 28 | 33.42
840 | 374 | 0 | 0 | 190 | 7 | 1013 | 730 | 28 | 39.05
841 | 159 | 149 | 116 | 175 | 15 | 953 | 720 | 28 | 27.68
842 | 153 | 239 | 0 | 200 | 6 | 1002 | 684 | 28 | 26.86
843 | 310 | 143 | 0 | 168 | 10 | 914 | 804 | 28 | 45.3
844 | 305 | 0 | 100 | 196 | 10 | 959 | 705 | 28 | 30.12
845 | 151 | 0 | 184 | 167 | 12 | 991 | 772 | 28 | 15.57
846 | 142 | 167 | 130 | 174 | 11 | 883 | 785 | 28 | 44.61
847 | 298 | 137 | 107 | 201 | 6 | 878 | 655 | 28 | 53.52
848 | 321 | 164 | 0 | 190 | 5 | 870 | 774 | 28 | 57.21
849 | 366 | 187 | 0 | 191 | 7 | 824 | 757 | 28 | 65.91
850 | 280 | 129 | 100 | 172 | 9 | 825 | 805 | 28 | 52.82
851 | 252 | 97 | 76 | 194 | 8 | 835 | 821 | 28 | 33.4
852 | 165 | 0 | 150 | 182 | 12 | 1023 | 729 | 28 | 18.03
853 | 156 | 243 | 0 | 180 | 11 | 1022 | 698 | 28 | 37.36
854 | 160 | 188 | 146 | 203 | 11 | 829 | 710 | 28 | 32.84
855 | 298 | 0 | 107 | 186 | 6 | 879 | 815 | 28 | 42.64
856 | 318 | 0 | 126 | 210 | 6 | 861 | 737 | 28 | 40.06
857 | 287 | 121 | 94 | 188 | 9 | 904 | 696 | 28 | 41.94
858 | 326 | 166 | 0 | 174 | 9 | 882 | 790 | 28 | 61.23
859 | 356 | 0 | 142 | 193 | 11 | 801 | 778 | 28 | 40.87
860 | 132 | 207 | 161 | 179 | 5 | 867 | 736 | 28 | 33.3
861 | 322 | 149 | 0 | 186 | 8 | 951 | 709 | 28 | 52.42
862 | 164 | 0 | 200 | 181 | 13 | 849 | 846 | 28 | 15.09
863 | 314 | 0 | 113 | 170 | 10 | 925 | 783 | 28 | 38.46
864 | 321 | 0 | 128 | 182 | 11 | 870 | 780 | 28 | 37.26
865 | 140 | 164 | 128 | 237 | 6 | 869 | 656 | 28 | 35.23
866 | 288 | 121 | 0 | 177 | 7 | 908 | 829 | 28 | 42.13
867 | 298 | 0 | 107 | 210 | 11 | 880 | 744 | 28 | 31.87
868 | 265 | 111 | 86 | 195 | 6 | 833 | 790 | 28 | 41.54
869 | 160 | 250 | 0 | 168 | 12 | 1049 | 688 | 28 | 39.45
870 | 166 | 260 | 0 | 183 | 13 | 859 | 827 | 28 | 37.91
871 | 276 | 116 | 90 | 180 | 9 | 870 | 768 | 28 | 44.28
872 | 322 | 0 | 116 | 196 | 10 | 818 | 813 | 28 | 31.18
873 | 149 | 139 | 109 | 193 | 6 | 892 | 780 | 28 | 23.69
874 | 159 | 187 | 0 | 176 | 11 | 990 | 789 | 28 | 32.76
875 | 261 | 100 | 78 | 201 | 9 | 864 | 761 | 28 | 32.4
876 | 237 | 92 | 71 | 247 | 6 | 853 | 695 | 28 | 28.63
877 | 313 | 0 | 113 | 178 | 8 | 1002 | 689 | 28 | 36.8
878 | 155 | 183 | 0 | 193 | 9 | 1047 | 697 | 28 | 18.28
879 | 146 | 230 | 0 | 202 | 3 | 827 | 872 | 28 | 33.06
880 | 296 | 0 | 107 | 221 | 11 | 819 | 778 | 28 | 31.42
881 | 133 | 210 | 0 | 196 | 3 | 949 | 795 | 28 | 31.03
882 | 313 | 145 | 0 | 178 | 8 | 867 | 824 | 28 | 44.39
883 | 152 | 0 | 112 | 184 | 8 | 992 | 816 | 28 | 12.18
884 | 153 | 145 | 113 | 178 | 8 | 1002 | 689 | 28 | 25.56
885 | 140 | 133 | 103 | 200 | 7 | 916 | 753 | 28 | 36.44
886 | 149 | 236 | 0 | 176 | 13 | 847 | 893 | 28 | 32.96
887 | 300 | 0 | 120 | 212 | 10 | 878 | 728 | 28 | 23.84
888 | 153 | 145 | 113 | 178 | 8 | 867 | 824 | 28 | 26.23
889 | 148 | 0 | 137 | 158 | 16 | 1002 | 830 | 28 | 17.95
890 | 326 | 0 | 138 | 199 | 11 | 801 | 792 | 28 | 40.68
891 | 153 | 145 | 0 | 178 | 8 | 1000 | 822 | 28 | 19.01
892 | 262 | 111 | 86 | 195 | 5 | 895 | 733 | 28 | 33.72
893 | 158 | 0 | 195 | 220 | 11 | 898 | 713 | 28 | 8.54
894 | 151 | 0 | 185 | 167 | 16 | 1074 | 678 | 28 | 13.46
895 | 273 | 0 | 90 | 199 | 11 | 931 | 762 | 28 | 32.24
896 | 149 | 118 | 92 | 183 | 7 | 953 | 780 | 28 | 23.52
897 | 143 | 169 | 143 | 191 | 8 | 967 | 643 | 28 | 29.72
898 | 260 | 101 | 78 | 171 | 10 | 936 | 763 | 28 | 49.77
899 | 313 | 161 | 0 | 178 | 10 | 917 | 759 | 28 | 52.44
900 | 284 | 120 | 0 | 168 | 7 | 970 | 794 | 28 | 40.93
901 | 336 | 0 | 0 | 182 | 3 | 986 | 817 | 28 | 44.86
902 | 145 | 0 | 134 | 181 | 11 | 979 | 812 | 28 | 13.2
903 | 150 | 237 | 0 | 174 | 12 | 1069 | 675 | 28 | 37.43
904 | 144 | 170 | 133 | 192 | 8 | 814 | 805 | 28 | 29.87
905 | 331 | 170 | 0 | 195 | 8 | 811 | 802 | 28 | 56.61
906 | 155 | 0 | 143 | 193 | 9 | 1047 | 697 | 28 | 12.46
907 | 155 | 183 | 0 | 193 | 9 | 877 | 868 | 28 | 23.79
908 | 135 | 0 | 166 | 180 | 10 | 961 | 805 | 28 | 13.29
909 | 266 | 112 | 87 | 178 | 10 | 910 | 745 | 28 | 39.42
910 | 314 | 145 | 113 | 179 | 8 | 869 | 690 | 28 | 46.23
911 | 313 | 145 | 0 | 127 | 8 | 1000 | 822 | 28 | 44.52
912 | 146 | 173 | 0 | 182 | 3 | 986 | 817 | 28 | 23.74
913 | 144 | 136 | 106 | 178 | 7 | 941 | 774 | 28 | 26.14
914 | 148 | 0 | 182 | 181 | 15 | 839 | 884 | 28 | 15.52
915 | 277 | 117 | 91 | 191 | 7 | 946 | 666 | 28 | 43.57
916 | 298 | 0 | 107 | 164 | 13 | 953 | 784 | 28 | 35.86
917 | 313 | 145 | 0 | 178 | 8 | 1002 | 689 | 28 | 41.05
918 | 155 | 184 | 143 | 194 | 9 | 880 | 699 | 28 | 28.99
919 | 289 | 134 | 0 | 195 | 6 | 924 | 760 | 28 | 46.24
920 | 148 | 175 | 0 | 171 | 2 | 1000 | 828 | 28 | 26.92
921 | 145 | 0 | 179 | 202 | 8 | 824 | 869 | 28 | 10.54
922 | 313 | 0 | 0 | 178 | 8 | 1000 | 822 | 28 | 25.1
923 | 136 | 162 | 126 | 172 | 10 | 923 | 764 | 28 | 29.07
924 | 155 | 0 | 143 | 193 | 9 | 877 | 868 | 28 | 9.74
925 | 255 | 99 | 77 | 189 | 6 | 919 | 749 | 28 | 33.8
926 | 162 | 207 | 172 | 216 | 10 | 822 | 638 | 28 | 39.84
927 | 136 | 196 | 98 | 199 | 6 | 847 | 783 | 28 | 26.97
928 | 164 | 163 | 128 | 197 | 8 | 961 | 641 | 28 | 27.23
929 | 162 | 214 | 164 | 202 | 10 | 820 | 680 | 28 | 30.65
930 | 157 | 214 | 152 | 200 | 9 | 819 | 704 | 28 | 33.05
931 | 149 | 153 | 194 | 192 | 8 | 935 | 623 | 28 | 24.58
932 | 135 | 105 | 193 | 196 | 6 | 965 | 643 | 28 | 21.91
933 | 159 | 209 | 161 | 201 | 7 | 848 | 669 | 28 | 30.88
934 | 144 | 15 | 195 | 176 | 6 | 1021 | 709 | 28 | 15.34
935 | 154 | 174 | 185 | 228 | 7 | 845 | 612 | 28 | 24.34
936 | 167 | 187 | 195 | 185 | 7 | 898 | 636 | 28 | 23.89
937 | 184 | 86 | 190 | 213 | 6 | 923 | 623 | 28 | 22.93
938 | 156 | 178 | 187 | 221 | 7 | 854 | 614 | 28 | 29.41
939 | 236.9 | 91.7 | 71.5 | 246.9 | 6 | 852.9 | 695.4 | 28 | 28.63
940 | 313.3 | 0 | 113 | 178.5 | 8 | 1001.9 | 688.7 | 28 | 36.8
941 | 154.8 | 183.4 | 0 | 193.3 | 9.1 | 1047.4 | 696.7 | 28 | 18.29
942 | 145.9 | 230.5 | 0 | 202.5 | 3.4 | 827 | 871.8 | 28 | 32.72
943 | 296 | 0 | 106.7 | 221.4 | 10.5 | 819.2 | 778.4 | 28 | 31.42
944 | 133.1 | 210.2 | 0 | 195.7 | 3.1 | 949.4 | 795.3 | 28 | 28.94
945 | 313.3 | 145 | 0 | 178.5 | 8 | 867.2 | 824 | 28 | 40.93
946 | 151.6 | 0 | 111.9 | 184.4 | 7.9 | 992 | 815.9 | 28 | 12.18
947 | 153.1 | 145 | 113 | 178.5 | 8 | 1001.9 | 688.7 | 28 | 25.56
948 | 139.9 | 132.6 | 103.3 | 200.3 | 7.4 | 916 | 753.4 | 28 | 36.44
949 | 149.5 | 236 | 0 | 175.8 | 12.6 | 846.8 | 892.7 | 28 | 32.96
950 | 299.8 | 0 | 119.8 | 211.5 | 9.9 | 878.2 | 727.6 | 28 | 23.84
951 | 153.1 | 145 | 113 | 178.5 | 8 | 867.2 | 824 | 28 | 26.23
952 | 148.1 | 0 | 136.6 | 158.1 | 16.1 | 1001.8 | 830.1 | 28 | 17.96
953 | 326.5 | 0 | 137.9 | 199 | 10.8 | 801.1 | 792.5 | 28 | 38.63
954 | 152.7 | 144.7 | 0 | 178.1 | 8 | 999.7 | 822.2 | 28 | 19.01
955 | 261.9 | 110.5 | 86.1 | 195.4 | 5 | 895.2 | 732.6 | 28 | 33.72
956 | 158.4 | 0 | 194.9 | 219.7 | 11 | 897.7 | 712.9 | 28 | 8.54
957 | 150.7 | 0 | 185.3 | 166.7 | 15.6 | 1074.5 | 678 | 28 | 13.46
958 | 272.6 | 0 | 89.6 | 198.7 | 10.6 | 931.3 | 762.2 | 28 | 32.25
959 | 149 | 117.6 | 91.7 | 182.9 | 7.1 | 953.4 | 780.3 | 28 | 23.52
960 | 143 | 169.4 | 142.7 | 190.7 | 8.4 | 967.4 | 643.5 | 28 | 29.73
961 | 259.9 | 100.6 | 78.4 | 170.6 | 10.4 | 935.7 | 762.9 | 28 | 49.77
962 | 312.9 | 160.5 | 0 | 177.6 | 9.6 | 916.6 | 759.5 | 28 | 52.45
963 | 284 | 119.7 | 0 | 168.3 | 7.2 | 970.4 | 794.2 | 28 | 40.93
964 | 336.5 | 0 | 0 | 181.9 | 3.4 | 985.8 | 816.8 | 28 | 44.87
965 | 144.8 | 0 | 133.6 | 180.8 | 11.1 | 979.5 | 811.5 | 28 | 13.2
966 | 150 | 236.8 | 0 | 173.8 | 11.9 | 1069.3 | 674.8 | 28 | 37.43
967 | 143.7 | 170.2 | 132.6 | 191.6 | 8.5 | 814.1 | 805.3 | 28 | 29.87
968 | 330.5 | 169.6 | 0 | 194.9 | 8.1 | 811 | 802.3 | 28 | 56.62
969 | 154.8 | 0 | 142.8 | 193.3 | 9.1 | 1047.4 | 696.7 | 28 | 12.46
970 | 154.8 | 183.4 | 0 | 193.3 | 9.1 | 877.2 | 867.7 | 28 | 23.79
971 | 134.7 | 0 | 165.7 | 180.2 | 10 | 961 | 804.9 | 28 | 13.29
972 | 266.2 | 112.3 | 87.5 | 177.9 | 10.4 | 909.7 | 744.5 | 28 | 39.42
973 | 314 | 145.3 | 113.2 | 178.9 | 8 | 869.1 | 690.2 | 28 | 46.23
974 | 312.7 | 144.7 | 0 | 127.3 | 8 | 999.7 | 822.2 | 28 | 44.52
975 | 145.7 | 172.6 | 0 | 181.9 | 3.4 | 985.8 | 816.8 | 28 | 23.74
976 | 143.8 | 136.3 | 106.2 | 178.1 | 7.5 | 941.5 | 774.3 | 28 | 26.15
977 | 148.1 | 0 | 182.1 | 181.4 | 15 | 838.9 | 884.3 | 28 | 15.53
978 | 277 | 116.8 | 91 | 190.6 | 7 | 946.5 | 665.6 | 28 | 43.58
979 | 298.1 | 0 | 107.5 | 163.6 | 12.8 | 953.2 | 784 | 28 | 35.87
980 | 313.3 | 145 | 0 | 178.5 | 8 | 1001.9 | 688.7 | 28 | 41.05
981 | 155.2 | 183.9 | 143.2 | 193.8 | 9.2 | 879.6 | 698.5 | 28 | 28.99
982 | 289 | 133.7 | 0 | 194.9 | 5.5 | 924.1 | 760.1 | 28 | 46.25
983 | 147.8 | 175.1 | 0 | 171.2 | 2.2 | 1000 | 828.5 | 28 | 26.92
984 | 145.4 | 0 | 178.9 | 201.7 | 7.8 | 824 | 868.7 | 28 | 10.54
985 | 312.7 | 0 | 0 | 178.1 | 8 | 999.7 | 822.2 | 28 | 25.1
986 | 136.4 | 161.6 | 125.8 | 171.6 | 10.4 | 922.6 | 764.4 | 28 | 29.07
987 | 154.8 | 0 | 142.8 | 193.3 | 9.1 | 877.2 | 867.7 | 28 | 9.74
988 | 255.3 | 98.8 | 77 | 188.6 | 6.5 | 919 | 749.3 | 28 | 33.8
989 | 272.8 | 105.1 | 81.8 | 209.7 | 9 | 904 | 679.7 | 28 | 37.17
990 | 162 | 190.1 | 148.1 | 178.8 | 18.8 | 838.1 | 741.4 | 28 | 33.76
991 | 153.6 | 144.2 | 112.3 | 220.1 | 10.1 | 923.2 | 657.9 | 28 | 16.5
992 | 146.5 | 114.6 | 89.3 | 201.9 | 8.8 | 860 | 829.5 | 28 | 19.99
993 | 151.8 | 178.1 | 138.7 | 167.5 | 18.3 | 944 | 694.6 | 28 | 36.35
994 | 309.9 | 142.8 | 111.2 | 167.8 | 22.1 | 913.9 | 651.2 | 28 | 38.22
995 | 143.6 | 0 | 174.9 | 158.4 | 17.9 | 942.7 | 844.5 | 28 | 15.42
996 | 303.6 | 139.9 | 0 | 213.5 | 6.2 | 895.5 | 722.5 | 28 | 33.42
997 | 374.3 | 0 | 0 | 190.2 | 6.7 | 1013.2 | 730.4 | 28 | 39.06
998 | 158.6 | 148.9 | 116 | 175.1 | 15 | 953.3 | 719.7 | 28 | 27.68
999 | 152.6 | 238.7 | 0 | 200 | 6.3 | 1001.8 | 683.9 | 28 | 26.86
1000 | 310 | 142.8 | 0 | 167.9 | 10 | 914.3 | 804 | 28 | 45.3
1001 | 304.8 | 0 | 99.6 | 196 | 9.8 | 959.4 | 705.2 | 28 | 30.12
1002 | 150.9 | 0 | 183.9 | 166.6 | 11.6 | 991.2 | 772.2 | 28 | 15.57
1003 | 141.9 | 166.6 | 129.7 | 173.5 | 10.9 | 882.6 | 785.3 | 28 | 44.61
1004 | 297.8 | 137.2 | 106.9 | 201.3 | 6 | 878.4 | 655.3 | 28 | 53.52
1005 | 321.3 | 164.2 | 0 | 190.5 | 4.6 | 870 | 774 | 28 | 57.22
1006 | 366 | 187 | 0 | 191.3 | 6.6 | 824.3 | 756.9 | 28 | 65.91
1007 | 279.8 | 128.9 | 100.4 | 172.4 | 9.5 | 825.1 | 804.9 | 28 | 52.83
1008 | 252.1 | 97.1 | 75.6 | 193.8 | 8.3 | 835.5 | 821.4 | 28 | 33.4
1009 | 164.6 | 0 | 150.4 | 181.6 | 11.7 | 1023.3 | 728.9 | 28 | 18.03
1010 | 155.6 | 243.5 | 0 | 180.3 | 10.7 | 1022 | 697.7 | 28 | 37.36
1011 | 160.2 | 188 | 146.4 | 203.2 | 11.3 | 828.7 | 709.7 | 28 | 35.31
1012 | 298.1 | 0 | 107 | 186.4 | 6.1 | 879 | 815.2 | 28 | 42.64
1013 | 317.9 | 0 | 126.5 | 209.7 | 5.7 | 860.5 | 736.6 | 28 | 40.06
1014 | 287.3 | 120.5 | 93.9 | 187.6 | 9.2 | 904.4 | 695.9 | 28 | 43.8
1015 | 325.6 | 166.4 | 0 | 174 | 8.9 | 881.6 | 790 | 28 | 61.24
1016 | 355.9 | 0 | 141.6 | 193.3 | 11 | 801.4 | 778.4 | 28 | 40.87
1017 | 132 | 206.5 | 160.9 | 178.9 | 5.5 | 866.9 | 735.6 | 28 | 33.31
1018 | 322.5 | 148.6 | 0 | 185.8 | 8.5 | 951 | 709.5 | 28 | 52.43
1019 | 164.2 | 0 | 200.1 | 181.2 | 12.6 | 849.3 | 846 | 28 | 15.09
1020 | 313.8 | 0 | 112.6 | 169.9 | 10.1 | 925.3 | 782.9 | 28 | 38.46
1021 | 321.4 | 0 | 127.9 | 182.5 | 11.5 | 870.1 | 779.7 | 28 | 37.27
1022 | 139.7 | 163.9 | 127.7 | 236.7 | 5.8 | 868.6 | 655.6 | 28 | 35.23
1023 | 288.4 | 121 | 0 | 177.4 | 7 | 907.9 | 829.5 | 28 | 42.14
1024 | 298.2 | 0 | 107 | 209.7 | 11.1 | 879.6 | 744.2 | 28 | 31.88
1025 | 264.5 | 111 | 86.5 | 195.5 | 5.9 | 832.6 | 790.4 | 28 | 41.54
1026 | 159.8 | 250 | 0 | 168.4 | 12.2 | 1049.3 | 688.2 | 28 | 39.46
1027 | 166 | 259.7 | 0 | 183.2 | 12.7 | 858.8 | 826.8 | 28 | 37.92
1028 | 276.4 | 116 | 90.3 | 179.6 | 8.9 | 870.1 | 768.3 | 28 | 44.28
1029 | 322.2 | 0 | 115.6 | 196 | 10.4 | 817.9 | 813.4 | 28 | 31.18
1030 | 148.5 | 139.4 | 108.6 | 192.7 | 6.1 | 892.4 | 780 | 28 | 23.7
1031 | 159.1 | 186.7 | 0 | 175.6 | 11.3 | 989.6 | 788.9 | 28 | 32.77
1032 | 260.9 | 100.5 | 78.3 | 200.6 | 8.6 | 864.5 | 761.5 | 28 | 32.4